## Tabelle1
Measurement area | O 1s (at. %) | La 3d (at. %) | Co 2p (at. %) | C 1s (at. %)
37 | 53.40048 | 26.62976 | 3.718581 | 16.25118
89 | 53.34052 | 26.25002 | 3.848009 | 16.56145
128 | 52.96842 | 27.0274 | 3.857045 | 16.14713
168 | 52.92015 | 27.2725 | 3.874316 | 15.93303
207 | 52.45346 | 27.71801 | 3.935547 | 15.89298
225 | 52.62853 | 27.47426 | 3.915312 | 15.98189
242 | 52.72109 | 27.26591 | 3.841336 | 16.17167