## Sheet1
No | Time | Sample Type | Label | 52Cr (mp_KED) [ppb] | 53Cr (mp_KED) [ppb] | 55Mn (mp_KED) [ppb] | 56Fe (mp_KED) [ppb] | 57Fe (mp_KED) [ppb] | 59Co (mp_KED) [ppb] | 60Ni (mp_KED) [ppb] | 61Ni (mp_KED) [ppb] | 62Ni (mp_KED) [ppb] | 63Cu (mp_KED) [ppb] | 65Cu (mp_KED) [ppb] | 88Sr (mp_KED) [ppb] | 105Pd (mp_KED) [ppb]
1 | 22-Feb-24 11:51:17 | UNKNOWN | Rinse HNO3 2% | 0.052 | 0.069 | 0.003 | 0.517 | 0.520 | -0.001 | 0.018 | 0.024 | 0.018 | 0.003 | 0.002 | 0.000 | -0.136
1 |  |  | 1 | 0.050 | 0.067 | 0.003 | 0.514 | 0.516 | -0.001 | 0.019 | 0.018 | 0.016 | 0.002 | 0.002 | 0.000 | -0.138
1 |  |  | 2 | 0.052 | 0.068 | 0.003 | 0.520 | 0.523 | -0.001 | 0.019 | 0.024 | 0.021 | 0.003 | 0.002 | -0.001 | -0.131
1 |  |  | 3 | 0.052 | 0.069 | 0.003 | 0.516 | 0.519 | -0.001 | 0.018 | 0.024 | 0.017 | 0.003 | 0.003 | 0.000 | -0.139
1 |  |  | 4 | 0.052 | 0.071 | 0.003 | 0.516 | 0.521 | -0.001 | 0.017 | 0.030 | 0.017 | 0.003 | 0.003 | 0.000 | -0.136
|  |  | Mean: | 0.052 | 0.069 | 0.003 | 0.517 | 0.520 | -0.001 | 0.018 | 0.024 | 0.018 | 0.003 | 0.002 | 0.000 | -0.136
|  |  | RSD [%]: | 1.8 | 2.7 | 3.2 | 0.5 | 0.6 | 5.7 | 4.9 | 20.3 | 14.0 | 18.3 | 21.5 | 23.3 | 2.8
|  |  | SD: | 0.0 | 0.0 | 0.0 | 0.0 | 0.0 | 0.0 | 0.0 | 0.0 | 0.0 | 0.0 | 0.0 | 0.0 | 0.0
No | Time | Sample Type | Label | 52Cr (mp_KED) [ppb] | 53Cr (mp_KED) [ppb] | 55Mn (mp_KED) [ppb] | 56Fe (mp_KED) [ppb] | 57Fe (mp_KED) [ppb] | 59Co (mp_KED) [ppb] | 60Ni (mp_KED) [ppb] | 61Ni (mp_KED) [ppb] | 62Ni (mp_KED) [ppb] | 63Cu (mp_KED) [ppb] | 65Cu (mp_KED) [ppb] | 88Sr (mp_KED) [ppb] | 105Pd (mp_KED) [ppb]
2 | 22-Feb-24 11:56:24 | UNKNOWN | Rinse HNO3 2% | 0.051 | 0.068 | 0.003 | 0.529 | 0.525 | -0.001 | 0.018 | 0.029 | 0.019 | 0.003 | 0.004 | 0.000 | -0.143
2 |  |  | 1 | 0.049 | 0.068 | 0.003 | 0.527 | 0.526 | -0.001 | 0.020 | 0.025 | 0.019 | 0.002 | 0.003 | -0.001 | -0.144
2 |  |  | 2 | 0.050 | 0.068 | 0.003 | 0.530 | 0.549 | -0.001 | 0.016 | 0.029 | 0.020 | 0.002 | 0.003 | -0.001 | -0.146
2 |  |  | 3 | 0.052 | 0.068 | 0.003 | 0.525 | 0.511 | -0.001 | 0.020 | 0.022 | 0.019 | 0.004 | 0.004 | 0.000 | -0.142
2 |  |  | 4 | 0.053 | 0.068 | 0.003 | 0.534 | 0.515 | -0.001 | 0.017 | 0.039 | 0.017 | 0.004 | 0.004 | 0.000 | -0.142
|  |  | Mean: | 0.051 | 0.068 | 0.003 | 0.529 | 0.525 | -0.001 | 0.018 | 0.029 | 0.019 | 0.003 | 0.004 | 0.000 | -0.143
|  |  | RSD [%]: | 3.1 | 0.6 | 5.9 | 0.7 | 3.3 | 22.1 | 11.9 | 26.1 | 8.4 | 40.2 | 16.5 | 16.8 | 1.3
|  |  | SD: | 0.0 | 0.0 | 0.0 | 0.0 | 0.0 | 0.0 | 0.0 | 0.0 | 0.0 | 0.0 | 0.0 | 0.0 | 0.0
No | Time | Sample Type | Label | 52Cr (mp_KED) [ppb] | 53Cr (mp_KED) [ppb] | 55Mn (mp_KED) [ppb] | 56Fe (mp_KED) [ppb] | 57Fe (mp_KED) [ppb] | 59Co (mp_KED) [ppb] | 60Ni (mp_KED) [ppb] | 61Ni (mp_KED) [ppb] | 62Ni (mp_KED) [ppb] | 63Cu (mp_KED) [ppb] | 65Cu (mp_KED) [ppb] | 88Sr (mp_KED) [ppb] | 105Pd (mp_KED) [ppb]
3 | 22-Feb-24 12:01:31 | BLK |  | 0.052 | 0.067 | 0.003 | 0.533 | 0.532 | -0.001 | 0.019 | 0.025 | 0.019 | 0.002 | 0.002 | 0.000 | -0.144
3 | 22-Feb-24 12:01:31 | BLK | Rinse HNO3 2%
|  |  | Residuum: | 0.1 | 0.1 | 0.0 | 0.5 | 0.5 | 0.0 | 0.0 | 0.0 | 0.0 | 0.0 | 0.0 | 0.0 | -0.1
|  |  | IDL(LOD): | 0.0 | 0.0 | 0.0 | 0.0 | 0.1 | 0.0 | 0.0 | 0.0 | 0.0 | 0.0 | 0.0 | 0.0 | 0.0
|  |  | Mean: | 0.052 | 0.067 | 0.003 | 0.533 | 0.532 | -0.001 | 0.019 | 0.025 | 0.019 | 0.002 | 0.002 | 0.000 | -0.144
|  |  | RSD [%]: | 0.7 | 4.6 | 13.5 | 0.7 | 3.7 | 9.3 | 1.8 | 18.9 | 16.5 | 15.5 | 46.2 | 16.2 | 1.3
|  |  | SD: | 0.0 | 0.0 | 0.0 | 0.0 | 0.0 | 0.0 | 0.0 | 0.0 | 0.0 | 0.0 | 0.0 | 0.0 | 0.0
No | Time | Sample Type | Label | 52Cr (mp_KED) [ppb] | 53Cr (mp_KED) [ppb] | 55Mn (mp_KED) [ppb] | 56Fe (mp_KED) [ppb] | 57Fe (mp_KED) [ppb] | 59Co (mp_KED) [ppb] | 60Ni (mp_KED) [ppb] | 61Ni (mp_KED) [ppb] | 62Ni (mp_KED) [ppb] | 63Cu (mp_KED) [ppb] | 65Cu (mp_KED) [ppb] | 88Sr (mp_KED) [ppb] | 105Pd (mp_KED) [ppb]
4 | 22-Feb-24 12:06:38 | STD
4 | 22-Feb-24 12:06:38 | STD | M28RuPdRe 0 ppb 300µL HNO3 30.10.2023 mtr | 0.005 (0.000) | 0.016 (0.000) | 0.000 (0.000) | 0.106 (0.000) | 0.100 (0.000) | -0.001 (0.000) | 0.007 (0.000) | 0.010 (0.000) | 0.005 (0.000) | 0.024 (0.000) | 0.024 (0.000) | 0.000 (0.000) | -0.190 (0.000)
4 |  |  | 1 | 0.004 (0.000) | 0.016 (0.000) | 0.000 (0.000) | 0.110 (0.000) | 0.110 (0.000) | -0.001 (0.000) | 0.007 (0.000) | 0.008 (0.000) | 0.009 (0.000) | 0.024 (0.000) | 0.023 (0.000) | 0.000 (0.000) | -0.159 (0.000)
4 |  |  | 2 | 0.005 (0.000) | 0.015 (0.000) | 0.000 (0.000) | 0.101 (0.000) | 0.099 (0.000) | -0.001 (0.000) | 0.006 (0.000) | 0.014 (0.000) | 0.004 (0.000) | 0.023 (0.000) | 0.024 (0.000) | 0.000 (0.000) | -0.159 (0.000)
4 |  |  | 3 | 0.004 (0.000) | 0.017 (0.000) | 0.001 (0.000) | 0.103 (0.000) | 0.089 (0.000) | -0.001 (0.000) | 0.006 (0.000) | 0.003 (0.000) | 0.005 (0.000) | 0.024 (0.000) | 0.023 (0.000) | 0.000 (0.000) | -0.287 (0.000)
4 |  |  | 4 | 0.005 (0.000) | 0.017 (0.000) | 0.000 (0.000) | 0.107 (0.000) | 0.103 (0.000) | -0.001 (0.000) | 0.008 (0.000) | 0.014 (0.000) | 0.004 (0.000) | 0.025 (0.000) | 0.024 (0.000) | 0.000 (0.000) | -0.156 (0.000)
|  |  | Residuum: | 0.0 | 0.0 | 0.0 | 0.1 | 0.1 | 0.0 | 0.0 | 0.0 | 0.0 | 0.0 | 0.0 | 0.0 | -0.2
|  |  | Confidence Delta: | +/-0.0 | +/-0.0 | +/-0.0 | +/-0.0 | +/-0.0 | +/-0.0 | +/-0.0 | +/-0.0 | +/-0.0 | +/-0.0 | +/-0.0 | +/-0.0 | +/-0.0
5 | 22-Feb-24 12:11:44 | STD | M28RuPdRe 1 ppb 300µL HNO3 30.10.2023 mtr | 0.988 (1.000) | 1.011 (1.000) | 0.980 (1.000) | 1.146 (1.000) | 1.156 (1.000) | 0.971 (1.000) | 1.003 (1.000) | 1.015 (1.000) | 1.010 (1.000) | 1.022 (1.000) | 1.022 (1.000) | 0.945 (1.000) | 0.514 (1.000)
5 |  |  | 1 | 0.989 (1.000) | 1.005 (1.000) | 0.974 (1.000) | 1.133 (1.000) | 1.152 (1.000) | 0.965 (1.000) | 1.002 (1.000) | 1.013 (1.000) | 1.016 (1.000) | 1.020 (1.000) | 1.012 (1.000) | 0.944 (1.000) | 0.523 (1.000)
5 |  |  | 2 | 0.981 (1.000) | 1.011 (1.000) | 0.982 (1.000) | 1.147 (1.000) | 1.140 (1.000) | 0.967 (1.000) | 0.986 (1.000) | 1.034 (1.000) | 1.003 (1.000) | 1.023 (1.000) | 1.019 (1.000) | 0.937 (1.000) | 0.504 (1.000)
5 |  |  | 3 | 0.987 (1.000) | 1.005 (1.000) | 0.976 (1.000) | 1.159 (1.000) | 1.156 (1.000) | 0.975 (1.000) | 1.016 (1.000) | 0.996 (1.000) | 1.024 (1.000) | 1.021 (1.000) | 1.023 (1.000) | 0.950 (1.000) | 0.513 (1.000)
5 |  |  | 4 | 0.995 (1.000) | 1.023 (1.000) | 0.988 (1.000) | 1.145 (1.000) | 1.177 (1.000) | 0.978 (1.000) | 1.008 (1.000) | 1.017 (1.000) | 0.999 (1.000) | 1.024 (1.000) | 1.035 (1.000) | 0.950 (1.000) | 0.518 (1.000)
|  |  | Residuum: | 0.0 | 0.0 | 0.0 | 0.1 | 0.2 | 0.0 | 0.0 | 0.0 | 0.0 | 0.0 | 0.0 | -0.1 | -0.5
|  |  | Confidence Delta: | +/-0.0 | +/-0.0 | +/-0.0 | +/-0.0 | +/-0.0 | +/-0.0 | +/-0.0 | +/-0.0 | +/-0.0 | +/-0.0 | +/-0.0 | +/-0.0 | +/-0.0
6 | 22-Feb-24 12:16:51 | STD | M28RuPdRe 5 ppb 300µL HNO3 30.10.2023 mtr | 4.851 (5.000) | 4.894 (5.000) | 4.796 (5.000) | 5.513 (5.000) | 5.535 (5.000) | 4.815 (5.000) | 4.958 (5.000) | 5.009 (5.000) | 4.956 (5.000) | 4.942 (5.000) | 4.955 (5.000) | 4.679 (5.000) | 3.877 (5.000)
6 |  |  | 1 | 4.844 (5.000) | 4.907 (5.000) | 4.778 (5.000) | 5.496 (5.000) | 5.553 (5.000) | 4.804 (5.000) | 4.981 (5.000) | 4.970 (5.000) | 4.951 (5.000) | 4.905 (5.000) | 4.948 (5.000) | 4.677 (5.000) | 3.905 (5.000)
6 |  |  | 2 | 4.825 (5.000) | 4.849 (5.000) | 4.759 (5.000) | 5.486 (5.000) | 5.457 (5.000) | 4.804 (5.000) | 4.947 (5.000) | 5.080 (5.000) | 4.924 (5.000) | 4.943 (5.000) | 4.932 (5.000) | 4.651 (5.000) | 3.861 (5.000)
6 |  |  | 3 | 4.870 (5.000) | 4.915 (5.000) | 4.830 (5.000) | 5.539 (5.000) | 5.565 (5.000) | 4.833 (5.000) | 4.961 (5.000) | 4.982 (5.000) | 4.948 (5.000) | 4.984 (5.000) | 4.978 (5.000) | 4.717 (5.000) | 3.894 (5.000)
6 |  |  | 4 | 4.864 (5.000) | 4.905 (5.000) | 4.816 (5.000) | 5.532 (5.000) | 5.565 (5.000) | 4.817 (5.000) | 4.943 (5.000) | 5.001 (5.000) | 5.002 (5.000) | 4.939 (5.000) | 4.960 (5.000) | 4.672 (5.000) | 3.849 (5.000)
|  |  | Residuum: | -0.1 | -0.1 | -0.2 | 0.5 | 0.5 | -0.2 | 0.0 | 0.0 | 0.0 | -0.1 | 0.0 | -0.3 | -1.1
|  |  | Confidence Delta: | +/-0.0 | +/-0.0 | +/-0.0 | +/-0.1 | +/-0.1 | +/-0.0 | +/-0.0 | +/-0.0 | +/-0.0 | +/-0.0 | +/-0.0 | +/-0.0 | +/-0.1
7 | 22-Feb-24 12:21:59 | STD | M28RuPdRe 10 ppb 300µL HNO3 30.10.2023 mtr | 9.578 (10.000) | 9.620 (10.000) | 9.509 (10.000) | 9.386 (10.000) | 9.493 (10.000) | 9.451 (10.000) | 9.676 (10.000) | 9.727 (10.000) | 9.717 (10.000) | 9.677 (10.000) | 9.659 (10.000) | 9.320 (10.000) | 4.847 (10.000)
7 |  |  | 1 | 9.609 (10.000) | 9.648 (10.000) | 9.515 (10.000) | 9.361 (10.000) | 9.506 (10.000) | 9.495 (10.000) | 9.682 (10.000) | 9.767 (10.000) | 9.760 (10.000) | 9.723 (10.000) | 9.685 (10.000) | 9.383 (10.000) | 4.858 (10.000)
7 |  |  | 2 | 9.659 (10.000) | 9.686 (10.000) | 9.560 (10.000) | 9.454 (10.000) | 9.575 (10.000) | 9.539 (10.000) | 9.750 (10.000) | 9.787 (10.000) | 9.796 (10.000) | 9.775 (10.000) | 9.747 (10.000) | 9.420 (10.000) | 4.886 (10.000)
7 |  |  | 3 | 9.509 (10.000) | 9.565 (10.000) | 9.485 (10.000) | 9.316 (10.000) | 9.389 (10.000) | 9.380 (10.000) | 9.601 (10.000) | 9.634 (10.000) | 9.629 (10.000) | 9.620 (10.000) | 9.540 (10.000) | 9.200 (10.000) | 4.794 (10.000)
7 |  |  | 4 | 9.535 (10.000) | 9.582 (10.000) | 9.477 (10.000) | 9.415 (10.000) | 9.504 (10.000) | 9.393 (10.000) | 9.669 (10.000) | 9.720 (10.000) | 9.684 (10.000) | 9.591 (10.000) | 9.665 (10.000) | 9.279 (10.000) | 4.849 (10.000)
|  |  | Residuum: | -0.4 | -0.4 | -0.5 | -0.6 | -0.5 | -0.5 | -0.3 | -0.3 | -0.3 | -0.3 | -0.3 | -0.7 | -5.2
|  |  | Confidence Delta: | +/-0.1 | +/-0.1 | +/-0.1 | +/-0.1 | +/-0.1 | +/-0.1 | +/-0.1 | +/-0.0 | +/-0.0 | +/-0.1 | +/-0.1 | +/-0.1 | +/-0.2
8 | 22-Feb-24 12:27:07 | STD | M28RuPdRe 20 ppb 300µL HNO3 30.10.2023 mtr | 18.993 (20.000) | 19.100 (20.000) | 18.856 (20.000) | 18.848 (20.000) | 18.992 (20.000) | 18.955 (20.000) | 19.143 (20.000) | 19.381 (20.000) | 19.239 (20.000) | 19.188 (20.000) | 19.102 (20.000) | 18.630 (20.000) | 9.744 (20.000)
8 |  |  | 1 | 18.986 (20.000) | 19.047 (20.000) | 18.770 (20.000) | 18.739 (20.000) | 18.858 (20.000) | 18.822 (20.000) | 19.170 (20.000) | 19.230 (20.000) | 19.119 (20.000) | 19.069 (20.000) | 19.098 (20.000) | 18.520 (20.000) | 9.755 (20.000)
8 |  |  | 2 | 19.057 (20.000) | 19.048 (20.000) | 18.855 (20.000) | 18.863 (20.000) | 19.170 (20.000) | 18.953 (20.000) | 19.229 (20.000) | 19.467 (20.000) | 19.319 (20.000) | 19.210 (20.000) | 19.120 (20.000) | 18.574 (20.000) | 9.693 (20.000)
8 |  |  | 3 | 18.916 (20.000) | 19.139 (20.000) | 18.822 (20.000) | 18.920 (20.000) | 18.823 (20.000) | 19.028 (20.000) | 18.996 (20.000) | 19.454 (20.000) | 19.206 (20.000) | 19.214 (20.000) | 19.040 (20.000) | 18.776 (20.000) | 9.750 (20.000)
8 |  |  | 4 | 19.012 (20.000) | 19.164 (20.000) | 18.976 (20.000) | 18.870 (20.000) | 19.116 (20.000) | 19.015 (20.000) | 19.176 (20.000) | 19.373 (20.000) | 19.313 (20.000) | 19.257 (20.000) | 19.152 (20.000) | 18.651 (20.000) | 9.780 (20.000)
|  |  | Residuum: | -1.0 | -0.9 | -1.1 | -1.2 | -1.0 | -1.0 | -0.9 | -0.6 | -0.8 | -0.8 | -0.9 | -1.4 | -10.3
|  |  | Confidence Delta: | +/-0.2 | +/-0.1 | +/-0.1 | +/-0.2 | +/-0.2 | +/-0.2 | +/-0.1 | +/-0.1 | +/-0.1 | +/-0.1 | +/-0.1 | +/-0.1 | +/-0.3
9 | 22-Feb-24 12:32:16 | STD | M28RuPdRe 50 ppb 300µL HNO3 30.10.2023 mtr | 46.114 (50.000) | 46.131 (50.000) | 45.827 (50.000) | 45.732 (50.000) | 45.963 (50.000) | 46.077 (50.000) | 46.361 (50.000) | 46.858 (50.000) | 46.514 (50.000) | 46.679 (50.000) | 46.321 (50.000) | 45.051 (50.000) | 38.039 (50.000)
9 |  |  | 1 | 46.069 (50.000) | 46.209 (50.000) | 45.963 (50.000) | 45.701 (50.000) | 46.256 (50.000) | 46.012 (50.000) | 46.752 (50.000) | 47.075 (50.000) | 46.757 (50.000) | 46.596 (50.000) | 46.413 (50.000) | 45.025 (50.000) | 37.959 (50.000)
9 |  |  | 2 | 46.197 (50.000) | 46.239 (50.000) | 45.854 (50.000) | 45.840 (50.000) | 46.059 (50.000) | 46.174 (50.000) | 46.120 (50.000) | 46.901 (50.000) | 46.307 (50.000) | 46.852 (50.000) | 46.278 (50.000) | 45.213 (50.000) | 38.137 (50.000)
9 |  |  | 3 | 46.146 (50.000) | 46.281 (50.000) | 45.951 (50.000) | 45.675 (50.000) | 45.940 (50.000) | 46.127 (50.000) | 46.502 (50.000) | 46.784 (50.000) | 46.624 (50.000) | 46.891 (50.000) | 46.576 (50.000) | 45.093 (50.000) | 38.399 (50.000)
9 |  |  | 4 | 46.044 (50.000) | 45.796 (50.000) | 45.538 (50.000) | 45.712 (50.000) | 45.596 (50.000) | 45.995 (50.000) | 46.070 (50.000) | 46.670 (50.000) | 46.367 (50.000) | 46.376 (50.000) | 46.016 (50.000) | 44.871 (50.000) | 37.660 (50.000)
|  |  | Residuum: | -3.9 | -3.9 | -4.2 | -4.3 | -4.0 | -3.9 | -3.6 | -3.1 | -3.5 | -3.3 | -3.7 | -4.9 | -12.0
|  |  | Confidence Delta: | +/-0.4 | +/-0.3 | +/-0.3 | +/-0.4 | +/-0.4 | +/-0.4 | +/-0.3 | +/-0.2 | +/-0.2 | +/-0.3 | +/-0.3 | +/-0.3 | +/-1.3
10 | 22-Feb-24 12:37:26 | STD | M28RuPdRe 100 ppb 300µL HNO3 30.10.2023 mtr | 89.511 (100.000) | 89.382 (100.000) | 88.830 (100.000) | 88.817 (100.000) | 88.957 (100.000) | 88.829 (100.000) | 90.204 (100.000) | 89.696 (100.000) | 90.100 (100.000) | 89.585 (100.000) | 89.603 (100.000) | 88.296 (100.000) | 83.441 (100.000)
10 |  |  | 1 | 89.820 (100.000) | 89.787 (100.000) | 89.419 (100.000) | 88.646 (100.000) | 89.436 (100.000) | 89.117 (100.000) | 90.264 (100.000) | 90.372 (100.000) | 90.701 (100.000) | 89.795 (100.000) | 89.556 (100.000) | 88.090 (100.000) | 83.393 (100.000)
10 |  |  | 2 | 88.927 (100.000) | 88.803 (100.000) | 88.105 (100.000) | 88.685 (100.000) | 88.912 (100.000) | 88.845 (100.000) | 90.129 (100.000) | 89.464 (100.000) | 89.265 (100.000) | 89.276 (100.000) | 89.553 (100.000) | 87.434 (100.000) | 83.487 (100.000)
10 |  |  | 3 | 89.949 (100.000) | 89.637 (100.000) | 89.454 (100.000) | 88.987 (100.000) | 89.002 (100.000) | 88.786 (100.000) | 90.016 (100.000) | 89.886 (100.000) | 90.193 (100.000) | 89.900 (100.000) | 89.809 (100.000) | 89.180 (100.000) | 83.529 (100.000)
10 |  |  | 4 | 89.349 (100.000) | 89.303 (100.000) | 88.342 (100.000) | 88.952 (100.000) | 88.479 (100.000) | 88.568 (100.000) | 90.405 (100.000) | 89.062 (100.000) | 90.242 (100.000) | 89.369 (100.000) | 89.495 (100.000) | 88.479 (100.000) | 83.354 (100.000)
|  |  | Residuum: | -10.5 | -10.6 | -11.2 | -11.2 | -11.0 | -11.2 | -9.8 | -10.3 | -9.9 | -10.4 | -10.4 | -11.7 | -16.6
|  |  | Confidence Delta: | +/-0.7 | +/-0.5 | +/-0.7 | +/-0.9 | +/-0.8 | +/-0.8 | +/-0.6 | +/-0.4 | +/-0.3 | +/-0.5 | +/-0.6 | +/-0.6 | +/-3.0
13 | 22-Feb-24 12:52:48 | STD | M42 0 ppb 300µL HNO3 16.02.2024 mtr | 0.000 (0.000) | 0.000 (0.000) | 0.000 (0.000) | 0.000 (0.000) | 0.000 (0.000) | 0.000 (0.000) | 0.000 (0.000) | 0.000 (0.000) | 0.000 (0.000) | 0.000 (0.000) | 0.000 (0.000) | 0.000 (0.000) | 0.000 (0.000)
13 |  |  | 1 | 0.000 (0.000) | 0.002 (0.000) | 0.000 (0.000) | -0.002 (0.000) | 0.004 (0.000) | 0.000 (0.000) | 0.001 (0.000) | 0.002 (0.000) | -0.001 (0.000) | 0.000 (0.000) | -0.001 (0.000) | 0.000 (0.000) | -0.013 (0.000)
13 |  |  | 2 | 0.000 (0.000) | 0.000 (0.000) | 0.000 (0.000) | 0.000 (0.000) | 0.000 (0.000) | 0.000 (0.000) | 0.000 (0.000) | 0.006 (0.000) | 0.001 (0.000) | 0.000 (0.000) | 0.000 (0.000) | 0.000 (0.000) | -0.002 (0.000)
13 |  |  | 3 | 0.000 (0.000) | -0.001 (0.000) | 0.000 (0.000) | 0.001 (0.000) | -0.010 (0.000) | 0.000 (0.000) | -0.001 (0.000) | -0.005 (0.000) | 0.001 (0.000) | 0.000 (0.000) | 0.001 (0.000) | 0.000 (0.000) | 0.008 (0.000)
13 |  |  | 4 | 0.000 (0.000) | -0.001 (0.000) | 0.000 (0.000) | 0.001 (0.000) | 0.005 (0.000) | 0.000 (0.000) | 0.001 (0.000) | -0.003 (0.000) | -0.001 (0.000) | 0.000 (0.000) | 0.000 (0.000) | 0.000 (0.000) | 0.008 (0.000)
|  |  | Residuum: | 0.0 | 0.0 | 0.0 | 0.0 | 0.0 | 0.0 | 0.0 | 0.0 | 0.0 | 0.0 | 0.0 | 0.0 | 0.0
|  |  | Confidence Delta: | N/A | N/A | N/A | N/A | N/A | N/A | N/A | N/A | N/A | N/A | N/A | N/A | N/A
14 | 22-Feb-24 12:57:55 | STD | M42 1 ppb 300µL HNO3 16.02.2024 mtr | 0.981 (1.000) | 0.991 (1.000) | 0.981 (1.000) | 1.098 (1.000) | 1.122 (1.000) | 0.968 (1.000) | 0.993 (1.000) | 1.008 (1.000) | 1.005 (1.000) | 0.983 (1.000) | 0.983 (1.000) | 0.965 (1.000) | 0.885 (1.000)
14 |  |  | 1 | 0.980 (1.000) | 0.991 (1.000) | 0.984 (1.000) | 1.094 (1.000) | 1.104 (1.000) | 0.971 (1.000) | 0.996 (1.000) | 1.008 (1.000) | 1.001 (1.000) | 0.985 (1.000) | 0.980 (1.000) | 0.955 (1.000) | 0.879 (1.000)
14 |  |  | 2 | 0.992 (1.000) | 0.995 (1.000) | 0.994 (1.000) | 1.111 (1.000) | 1.139 (1.000) | 0.977 (1.000) | 0.998 (1.000) | 1.005 (1.000) | 1.011 (1.000) | 0.991 (1.000) | 0.991 (1.000) | 0.972 (1.000) | 0.886 (1.000)
14 |  |  | 3 | 0.981 (1.000) | 0.993 (1.000) | 0.971 (1.000) | 1.096 (1.000) | 1.137 (1.000) | 0.966 (1.000) | 0.996 (1.000) | 1.007 (1.000) | 1.020 (1.000) | 0.980 (1.000) | 0.982 (1.000) | 0.970 (1.000) | 0.885 (1.000)
14 |  |  | 4 | 0.972 (1.000) | 0.984 (1.000) | 0.973 (1.000) | 1.092 (1.000) | 1.109 (1.000) | 0.959 (1.000) | 0.983 (1.000) | 1.012 (1.000) | 0.986 (1.000) | 0.977 (1.000) | 0.979 (1.000) | 0.961 (1.000) | 0.892 (1.000)
|  |  | Residuum: | 0.0 | 0.0 | 0.0 | 0.1 | 0.1 | 0.0 | 0.0 | 0.0 | 0.0 | 0.0 | 0.0 | 0.0 | -0.1
|  |  | Confidence Delta: | +/-0.0 | +/-0.0 | +/-0.0 | +/-0.0 | +/-0.0 | +/-0.0 | +/-0.0 | +/-0.0 | +/-0.0 | +/-0.0 | +/-0.0 | +/-0.0 | +/-0.0
15 | 22-Feb-24 13:03:02 | STD | M42 5 ppb 300µL HNO3 16.02.2024 mtr | 4.913 (5.000) | 4.958 (5.000) | 4.899 (5.000) | 4.858 (5.000) | 4.959 (5.000) | 4.881 (5.000) | 4.984 (5.000) | 5.056 (5.000) | 4.983 (5.000) | 4.972 (5.000) | 4.952 (5.000) | 4.858 (5.000) | 4.720 (5.000)
15 |  |  | 1 | 4.862 (5.000) | 4.917 (5.000) | 4.877 (5.000) | 4.818 (5.000) | 4.878 (5.000) | 4.849 (5.000) | 4.948 (5.000) | 5.037 (5.000) | 4.962 (5.000) | 4.959 (5.000) | 4.922 (5.000) | 4.806 (5.000) | 4.683 (5.000)
15 |  |  | 2 | 4.924 (5.000) | 4.982 (5.000) | 4.904 (5.000) | 4.870 (5.000) | 4.998 (5.000) | 4.895 (5.000) | 4.989 (5.000) | 5.094 (5.000) | 4.997 (5.000) | 4.983 (5.000) | 4.963 (5.000) | 4.891 (5.000) | 4.747 (5.000)
15 |  |  | 3 | 4.906 (5.000) | 4.975 (5.000) | 4.898 (5.000) | 4.870 (5.000) | 4.910 (5.000) | 4.876 (5.000) | 4.964 (5.000) | 5.006 (5.000) | 4.967 (5.000) | 4.973 (5.000) | 4.961 (5.000) | 4.851 (5.000) | 4.718 (5.000)
15 |  |  | 4 | 4.959 (5.000) | 4.959 (5.000) | 4.920 (5.000) | 4.872 (5.000) | 5.048 (5.000) | 4.905 (5.000) | 5.037 (5.000) | 5.087 (5.000) | 5.005 (5.000) | 4.974 (5.000) | 4.964 (5.000) | 4.884 (5.000) | 4.732 (5.000)
|  |  | Residuum: | -0.1 | 0.0 | -0.1 | -0.1 | 0.0 | -0.1 | 0.0 | 0.1 | 0.0 | 0.0 | 0.0 | -0.1 | -0.3
|  |  | Confidence Delta: | +/-0.0 | +/-0.0 | +/-0.0 | +/-0.0 | +/-0.0 | +/-0.0 | +/-0.0 | +/-0.0 | +/-0.0 | +/-0.0 | +/-0.0 | +/-0.0 | +/-0.2
16 | 22-Feb-24 13:08:09 | STD | M42 10 ppb 300µL HNO3 16.02.2024 mtr | 9.842 (10.000) | 9.933 (10.000) | 9.854 (10.000) | 9.770 (10.000) | 10.027 (10.000) | 9.792 (10.000) | 9.955 (10.000) | 10.036 (10.000) | 9.976 (10.000) | 9.966 (10.000) | 9.963 (10.000) | 9.694 (10.000) | 7.938 (10.000)
16 |  |  | 1 | 9.820 (10.000) | 9.920 (10.000) | 9.802 (10.000) | 9.760 (10.000) | 9.976 (10.000) | 9.732 (10.000) | 9.911 (10.000) | 10.031 (10.000) | 9.988 (10.000) | 9.946 (10.000) | 9.924 (10.000) | 9.645 (10.000) | 7.957 (10.000)
16 |  |  | 2 | 9.997 (10.000) | 9.992 (10.000) | 9.977 (10.000) | 9.882 (10.000) | 10.103 (10.000) | 9.914 (10.000) | 10.085 (10.000) | 10.116 (10.000) | 10.116 (10.000) | 10.048 (10.000) | 10.105 (10.000) | 9.819 (10.000) | 7.983 (10.000)
16 |  |  | 3 | 9.763 (10.000) | 9.920 (10.000) | 9.838 (10.000) | 9.724 (10.000) | 10.039 (10.000) | 9.746 (10.000) | 9.882 (10.000) | 9.991 (10.000) | 9.940 (10.000) | 9.929 (10.000) | 9.910 (10.000) | 9.662 (10.000) | 7.913 (10.000)
16 |  |  | 4 | 9.786 (10.000) | 9.902 (10.000) | 9.797 (10.000) | 9.715 (10.000) | 9.989 (10.000) | 9.776 (10.000) | 9.943 (10.000) | 10.007 (10.000) | 9.859 (10.000) | 9.943 (10.000) | 9.915 (10.000) | 9.648 (10.000) | 7.900 (10.000)
|  |  | Residuum: | -0.2 | -0.1 | -0.1 | -0.2 | 0.0 | -0.2 | 0.0 | 0.0 | 0.0 | 0.0 | 0.0 | -0.3 | -2.1
|  |  | Confidence Delta: | +/-0.1 | +/-0.1 | +/-0.1 | +/-0.1 | +/-0.1 | +/-0.1 | +/-0.1 | +/-0.0 | +/-0.0 | +/-0.1 | +/-0.1 | +/-0.1 | +/-0.3
17 | 22-Feb-24 13:13:16 | STD | M42 20 ppb 300µL HNO3 16.02.2024 mtr | 19.428 (20.000) | 19.524 (20.000) | 19.467 (20.000) | 19.422 (20.000) | 19.558 (20.000) | 19.504 (20.000) | 19.615 (20.000) | 19.773 (20.000) | 19.741 (20.000) | 19.589 (20.000) | 19.592 (20.000) | 19.490 (20.000) | 12.510 (20.000)
17 |  |  | 1 | 19.296 (20.000) | 19.520 (20.000) | 19.483 (20.000) | 19.373 (20.000) | 19.441 (20.000) | 19.462 (20.000) | 19.587 (20.000) | 19.754 (20.000) | 19.731 (20.000) | 19.547 (20.000) | 19.569 (20.000) | 19.411 (20.000) | 12.493 (20.000)
17 |  |  | 2 | 19.332 (20.000) | 19.397 (20.000) | 19.410 (20.000) | 19.224 (20.000) | 19.587 (20.000) | 19.441 (20.000) | 19.504 (20.000) | 19.621 (20.000) | 19.594 (20.000) | 19.426 (20.000) | 19.499 (20.000) | 19.405 (20.000) | 12.445 (20.000)
17 |  |  | 3 | 19.617 (20.000) | 19.617 (20.000) | 19.549 (20.000) | 19.627 (20.000) | 19.655 (20.000) | 19.604 (20.000) | 19.686 (20.000) | 19.828 (20.000) | 19.823 (20.000) | 19.745 (20.000) | 19.650 (20.000) | 19.579 (20.000) | 12.572 (20.000)
17 |  |  | 4 | 19.468 (20.000) | 19.561 (20.000) | 19.428 (20.000) | 19.463 (20.000) | 19.549 (20.000) | 19.508 (20.000) | 19.682 (20.000) | 19.889 (20.000) | 19.815 (20.000) | 19.638 (20.000) | 19.652 (20.000) | 19.566 (20.000) | 12.532 (20.000)
|  |  | Residuum: | -0.6 | -0.5 | -0.5 | -0.6 | -0.4 | -0.5 | -0.4 | -0.2 | -0.3 | -0.4 | -0.4 | -0.5 | -7.5
|  |  | Confidence Delta: | +/-0.2 | +/-0.1 | +/-0.1 | +/-0.2 | +/-0.2 | +/-0.2 | +/-0.1 | +/-0.1 | +/-0.1 | +/-0.1 | +/-0.1 | +/-0.1 | +/-0.4
18 | 22-Feb-24 13:18:24 | STD | M42 50 ppb 300µL HNO3 16.02.2024 mtr | 49.528 (50.000) | 49.705 (50.000) | 49.576 (50.000) | 49.551 (50.000) | 49.412 (50.000) | 49.420 (50.000) | 49.504 (50.000) | 49.638 (50.000) | 49.741 (50.000) | 49.684 (50.000) | 49.543 (50.000) | 49.731 (50.000) | 47.778 (50.000)
18 |  |  | 1 | 49.616 (50.000) | 49.634 (50.000) | 49.374 (50.000) | 49.025 (50.000) | 49.796 (50.000) | 48.996 (50.000) | 49.608 (50.000) | 49.297 (50.000) | 49.575 (50.000) | 49.461 (50.000) | 49.349 (50.000) | 49.799 (50.000) | 47.476 (50.000)
18 |  |  | 2 | 49.388 (50.000) | 49.599 (50.000) | 49.440 (50.000) | 49.595 (50.000) | 49.314 (50.000) | 49.428 (50.000) | 49.525 (50.000) | 50.019 (50.000) | 49.947 (50.000) | 49.846 (50.000) | 49.607 (50.000) | 49.641 (50.000) | 47.664 (50.000)
18 |  |  | 3 | 49.197 (50.000) | 49.601 (50.000) | 49.504 (50.000) | 49.563 (50.000) | 49.169 (50.000) | 49.376 (50.000) | 49.409 (50.000) | 49.414 (50.000) | 49.625 (50.000) | 49.376 (50.000) | 49.543 (50.000) | 49.546 (50.000) | 48.036 (50.000)
18 |  |  | 4 | 49.911 (50.000) | 49.984 (50.000) | 49.986 (50.000) | 50.019 (50.000) | 49.371 (50.000) | 49.882 (50.000) | 49.474 (50.000) | 49.822 (50.000) | 49.817 (50.000) | 50.053 (50.000) | 49.673 (50.000) | 49.939 (50.000) | 47.938 (50.000)
|  |  | Residuum: | -0.5 | -0.3 | -0.4 | -0.4 | -0.6 | -0.6 | -0.5 | -0.4 | -0.3 | -0.3 | -0.5 | -0.3 | -2.2
|  |  | Confidence Delta: | +/-0.4 | +/-0.3 | +/-0.4 | +/-0.5 | +/-0.5 | +/-0.4 | +/-0.3 | +/-0.2 | +/-0.2 | +/-0.3 | +/-0.3 | +/-0.3 | +/-1.7
19 | 22-Feb-24 13:23:33 | STD | M42 100 ppb 300µL HNO3 16.02.2024 mtr | 100.371 (100.000) | 100.252 (100.000) | 100.338 (100.000) | 100.369 (100.000) | 100.380 (100.000) | 100.416 (100.000) | 100.330 (100.000) | 100.220 (100.000) | 100.185 (100.000) | 100.245 (100.000) | 100.316 (100.000) | 100.274 (100.000) | 101.332 (100.000)
19 |  |  | 1 | 99.882 (100.000) | 100.170 (100.000) | 99.553 (100.000) | 99.649 (100.000) | 100.020 (100.000) | 99.922 (100.000) | 99.581 (100.000) | 100.152 (100.000) | 100.132 (100.000) | 99.886 (100.000) | 99.805 (100.000) | 99.961 (100.000) | 101.444 (100.000)
19 |  |  | 2 | 100.249 (100.000) | 100.202 (100.000) | 100.522 (100.000) | 100.158 (100.000) | 100.577 (100.000) | 100.264 (100.000) | 100.673 (100.000) | 100.287 (100.000) | 100.579 (100.000) | 100.487 (100.000) | 100.672 (100.000) | 100.254 (100.000) | 101.106 (100.000)
19 |  |  | 3 | 100.814 (100.000) | 100.419 (100.000) | 101.071 (100.000) | 100.808 (100.000) | 100.697 (100.000) | 101.282 (100.000) | 100.690 (100.000) | 100.525 (100.000) | 99.978 (100.000) | 100.120 (100.000) | 100.073 (100.000) | 100.213 (100.000) | 101.126 (100.000)
19 |  |  | 4 | 100.538 (100.000) | 100.216 (100.000) | 100.208 (100.000) | 100.862 (100.000) | 100.228 (100.000) | 100.197 (100.000) | 100.378 (100.000) | 99.915 (100.000) | 100.049 (100.000) | 100.488 (100.000) | 100.716 (100.000) | 100.670 (100.000) | 101.653 (100.000)
|  |  | Residuum: | 0.4 | 0.3 | 0.3 | 0.4 | 0.4 | 0.4 | 0.3 | 0.2 | 0.2 | 0.2 | 0.3 | 0.3 | 1.3
|  |  | Confidence Delta: | +/-0.8 | +/-0.6 | +/-0.7 | +/-1.0 | +/-0.9 | +/-0.9 | +/-0.7 | +/-0.5 | +/-0.4 | +/-0.5 | +/-0.7 | +/-0.7 | +/-3.6
Calibrations
No | Time | Sample Type | Label | 52Cr (mp_KED) [ppb] | 53Cr (mp_KED) [ppb] | 55Mn (mp_KED) [ppb] | 56Fe (mp_KED) [ppb] | 57Fe (mp_KED) [ppb] | 59Co (mp_KED) [ppb] | 60Ni (mp_KED) [ppb] | 61Ni (mp_KED) [ppb] | 62Ni (mp_KED) [ppb] | 63Cu (mp_KED) [ppb] | 65Cu (mp_KED) [ppb] | 88Sr (mp_KED) [ppb] | 105Pd (mp_KED) [ppb]
20 | 22-Feb-24 13:28:40 | UPDATE CALIB
20 | 22-Feb-24 13:28:40 | UPDATE CALIB | M42 10 ppb 1500µL HNO3 16.02.2024 mtr | 9.842 (10.000) | 9.933 (10.000) | 9.854 (10.000) | 9.770 (10.000) | 10.027 (10.000) | 9.792 (10.000) | 9.955 (10.000) | 10.036 (10.000) | 9.976 (10.000) | 9.966 (10.000) | 9.963 (10.000) | 9.694 (10.000) | 7.938 (10.000)
20 |  |  | 1 | 9.899 (10.000) | 9.941 (10.000) | 9.900 (10.000) | 9.820 (10.000) | 9.978 (10.000) | 9.865 (10.000) | 9.972 (10.000) | 10.012 (10.000) | 10.053 (10.000) | 10.000 (10.000) | 10.005 (10.000) | 9.717 (10.000) | 7.951 (10.000)
20 |  |  | 2 | 9.779 (10.000) | 9.880 (10.000) | 9.780 (10.000) | 9.735 (10.000) | 10.069 (10.000) | 9.745 (10.000) | 9.930 (10.000) | 10.058 (10.000) | 9.863 (10.000) | 9.905 (10.000) | 9.907 (10.000) | 9.697 (10.000) | 7.866 (10.000)
20 |  |  | 3 | 9.854 (10.000) | 9.971 (10.000) | 9.853 (10.000) | 9.788 (10.000) | 10.015 (10.000) | 9.793 (10.000) | 9.958 (10.000) | 9.931 (10.000) | 9.930 (10.000) | 9.969 (10.000) | 9.962 (10.000) | 9.739 (10.000) | 7.959 (10.000)
20 |  |  | 4 | 9.834 (10.000) | 9.942 (10.000) | 9.881 (10.000) | 9.739 (10.000) | 10.045 (10.000) | 9.765 (10.000) | 9.962 (10.000) | 10.143 (10.000) | 10.057 (10.000) | 9.991 (10.000) | 9.979 (10.000) | 9.623 (10.000) | 7.977 (10.000)
|  |  | Residuum: | -0.2 | -0.1 | -0.1 | -0.2 | 0.0 | -0.2 | 0.0 | 0.0 | 0.0 | 0.0 | 0.0 | -0.3 | -2.1
|  |  | Confidence Delta: | +/-0.1 | +/-0.1 | +/-0.1 | +/-0.1 | +/-0.1 | +/-0.1 | +/-0.1 | +/-0.0 | +/-0.0 | +/-0.1 | +/-0.1 | +/-0.1 | +/-0.3
Calibrations
No | Time | Sample Type | Label | 52Cr (mp_KED) [ppb] | 53Cr (mp_KED) [ppb] | 55Mn (mp_KED) [ppb] | 56Fe (mp_KED) [ppb] | 57Fe (mp_KED) [ppb] | 59Co (mp_KED) [ppb] | 60Ni (mp_KED) [ppb] | 61Ni (mp_KED) [ppb] | 62Ni (mp_KED) [ppb] | 63Cu (mp_KED) [ppb] | 65Cu (mp_KED) [ppb] | 88Sr (mp_KED) [ppb] | 105Pd (mp_KED) [ppb]
21 | 22-Feb-24 13:33:51 | UNKNOWN | Rinse HNO3 2% | 0.050 | 0.048 | 0.005 | 0.471 | 0.502 | 0.000 | 0.014 | 0.019 | 0.017 | 0.002 | 0.002 | 0.001 | -0.036
21 |  |  | 1 | 0.049 | 0.054 | 0.005 | 0.464 | 0.492 | 0.000 | 0.015 | 0.019 | 0.020 | 0.002 | 0.001 | 0.002 | -0.045
21 |  |  | 2 | 0.051 | 0.046 | 0.005 | 0.472 | 0.515 | 0.001 | 0.015 | 0.023 | 0.013 | 0.003 | 0.002 | 0.001 | -0.038
21 |  |  | 3 | 0.049 | 0.048 | 0.004 | 0.479 | 0.510 | 0.000 | 0.014 | 0.017 | 0.016 | 0.001 | 0.003 | 0.001 | -0.033
21 |  |  | 4 | 0.050 | 0.045 | 0.004 | 0.470 | 0.491 | 0.000 | 0.012 | 0.019 | 0.019 | 0.002 | 0.001 | 0.001 | -0.029
|  |  | Mean: | 0.050 | 0.048 | 0.005 | 0.471 | 0.502 | 0.000 | 0.014 | 0.019 | 0.017 | 0.002 | 0.002 | 0.001 | -0.036
|  |  | RSD [%]: | 1.1 | 7.9 | 15.6 | 1.3 | 2.4 | 73.5 | 8.4 | 12.4 | 17.7 | 31.1 | 41.7 | 27.2 | 19.1
|  |  | SD: | 0.0 | 0.0 | 0.0 | 0.0 | 0.0 | 0.0 | 0.0 | 0.0 | 0.0 | 0.0 | 0.0 | 0.0 | 0.0
No | Time | Sample Type | Label | 52Cr (mp_KED) [ppb] | 53Cr (mp_KED) [ppb] | 55Mn (mp_KED) [ppb] | 56Fe (mp_KED) [ppb] | 57Fe (mp_KED) [ppb] | 59Co (mp_KED) [ppb] | 60Ni (mp_KED) [ppb] | 61Ni (mp_KED) [ppb] | 62Ni (mp_KED) [ppb] | 63Cu (mp_KED) [ppb] | 65Cu (mp_KED) [ppb] | 88Sr (mp_KED) [ppb] | 105Pd (mp_KED) [ppb]
22 | 22-Feb-24 13:39:00 | UNKNOWN | RZE-011 - 0.1mol/L KOH 1.7V vs RHE 48h 5.8ml - 10% | 0.371 | 0.447 | 0.411 | 4.164 | 3.624 | 0.140 | 0.406 | 0.462 | 0.482 | 20.865 | 20.326 | 0.452 | -0.090
22 |  |  | 1 | 0.372 | 0.448 | 0.409 | 4.234 | 3.564 | 0.140 | 0.398 | 0.453 | 0.478 | 20.693 | 20.346 | 0.453 | -0.093
22 |  |  | 2 | 0.364 | 0.438 | 0.408 | 4.076 | 3.587 | 0.139 | 0.412 | 0.462 | 0.481 | 20.889 | 20.334 | 0.450 | -0.090
22 |  |  | 3 | 0.373 | 0.455 | 0.418 | 4.262 | 3.701 | 0.138 | 0.409 | 0.469 | 0.476 | 20.903 | 20.388 | 0.453 | -0.089
22 |  |  | 4 | 0.374 | 0.447 | 0.410 | 4.083 | 3.643 | 0.142 | 0.404 | 0.465 | 0.492 | 20.974 | 20.235 | 0.452 | -0.089
|  |  | Mean: | 0.371 | 0.447 | 0.411 | 4.164 | 3.624 | 0.140 | 0.406 | 0.462 | 0.482 | 20.865 | 20.326 | 0.452 | -0.090
|  |  | RSD [%]: | 1.3 | 1.6 | 1.2 | 2.4 | 1.7 | 1.1 | 1.5 | 1.4 | 1.5 | 0.6 | 0.3 | 0.4 | 1.8
|  |  | SD: | 0.0 | 0.0 | 0.0 | 0.1 | 0.1 | 0.0 | 0.0 | 0.0 | 0.0 | 0.1 | 0.1 | 0.0 | 0.0
No | Time | Sample Type | Label | 52Cr (mp_KED) [ppb] | 53Cr (mp_KED) [ppb] | 55Mn (mp_KED) [ppb] | 56Fe (mp_KED) [ppb] | 57Fe (mp_KED) [ppb] | 59Co (mp_KED) [ppb] | 60Ni (mp_KED) [ppb] | 61Ni (mp_KED) [ppb] | 62Ni (mp_KED) [ppb] | 63Cu (mp_KED) [ppb] | 65Cu (mp_KED) [ppb] | 88Sr (mp_KED) [ppb] | 105Pd (mp_KED) [ppb]
23 | 22-Feb-24 13:44:08 | UNKNOWN | RZE-011 - 0.1mol/L KOH 1.7V vs RHE 48h 5.8ml - 97% | 0.676 | 0.750 | 0.752 | 5.184 | 5.734 | 0.252 | 2.081 | 2.182 | 2.345 | 34.318 | 32.999 | 0.644 | -0.176
23 |  |  | 1 | 0.672 | 0.739 | 0.747 | 5.563 | 5.722 | 0.253 | 2.065 | 2.192 | 2.316 | 34.211 | 32.919 | 0.641 | -0.175
23 |  |  | 2 | 0.677 | 0.748 | 0.748 | 4.981 | 5.712 | 0.250 | 2.080 | 2.116 | 2.322 | 34.210 | 32.865 | 0.641 | -0.171
23 |  |  | 3 | 0.677 | 0.766 | 0.756 | 5.083 | 5.793 | 0.254 | 2.084 | 2.223 | 2.364 | 34.432 | 33.142 | 0.650 | -0.179
23 |  |  | 4 | 0.678 | 0.748 | 0.757 | 5.110 | 5.711 | 0.250 | 2.093 | 2.198 | 2.377 | 34.418 | 33.072 | 0.645 | -0.178
|  |  | Mean: | 0.676 | 0.750 | 0.752 | 5.184 | 5.734 | 0.252 | 2.081 | 2.182 | 2.345 | 34.318 | 32.999 | 0.644 | -0.176
|  |  | RSD [%]: | 0.4 | 1.5 | 0.7 | 5.0 | 0.7 | 0.9 | 0.6 | 2.1 | 1.3 | 0.4 | 0.4 | 0.7 | 2.1
|  |  | SD: | 0.0 | 0.0 | 0.0 | 0.3 | 0.0 | 0.0 | 0.0 | 0.0 | 0.0 | 0.1 | 0.1 | 0.0 | 0.0
No | Time | Sample Type | Label | 52Cr (mp_KED) [ppb] | 53Cr (mp_KED) [ppb] | 55Mn (mp_KED) [ppb] | 56Fe (mp_KED) [ppb] | 57Fe (mp_KED) [ppb] | 59Co (mp_KED) [ppb] | 60Ni (mp_KED) [ppb] | 61Ni (mp_KED) [ppb] | 62Ni (mp_KED) [ppb] | 63Cu (mp_KED) [ppb] | 65Cu (mp_KED) [ppb] | 88Sr (mp_KED) [ppb] | 105Pd (mp_KED) [ppb]
24 | 22-Feb-24 13:49:15 | UNKNOWN | Rinse HNO3 2% | 0.090 | 0.081 | 0.088 | 0.868 | 0.808 | 0.034 | 0.034 | 0.037 | 0.035 | 2.074 | 1.948 | 0.000 | -0.084
24 |  |  | 1 | 0.091 | 0.085 | 0.088 | 0.874 | 0.817 | 0.033 | 0.037 | 0.032 | 0.036 | 2.095 | 1.978 | 0.000 | -0.090
24 |  |  | 2 | 0.090 | 0.070 | 0.090 | 0.864 | 0.815 | 0.033 | 0.030 | 0.043 | 0.040 | 2.115 | 1.991 | 0.000 | -0.078
24 |  |  | 3 | 0.090 | 0.083 | 0.087 | 0.860 | 0.813 | 0.035 | 0.034 | 0.036 | 0.028 | 2.051 | 1.924 | 0.000 | -0.087
24 |  |  | 4 | 0.091 | 0.084 | 0.087 | 0.873 | 0.787 | 0.034 | 0.033 | 0.038 | 0.035 | 2.036 | 1.898 | 0.000 | -0.083
|  |  | Mean: | 0.090 | 0.081 | 0.088 | 0.868 | 0.808 | 0.034 | 0.034 | 0.037 | 0.035 | 2.074 | 1.948 | 0.000 | -0.084
|  |  | RSD [%]: | 0.5 | 8.6 | 1.6 | 0.8 | 1.8 | 3.1 | 8.6 | 12.4 | 14.1 | 1.8 | 2.3 | 194.4 | 6.0
|  |  | SD: | 0.0 | 0.0 | 0.0 | 0.0 | 0.0 | 0.0 | 0.0 | 0.0 | 0.0 | 0.0 | 0.0 | 0.0 | 0.0
No | Time | Sample Type | Label | 52Cr (mp_KED) [ppb] | 53Cr (mp_KED) [ppb] | 55Mn (mp_KED) [ppb] | 56Fe (mp_KED) [ppb] | 57Fe (mp_KED) [ppb] | 59Co (mp_KED) [ppb] | 60Ni (mp_KED) [ppb] | 61Ni (mp_KED) [ppb] | 62Ni (mp_KED) [ppb] | 63Cu (mp_KED) [ppb] | 65Cu (mp_KED) [ppb] | 88Sr (mp_KED) [ppb] | 105Pd (mp_KED) [ppb]
25 | 22-Feb-24 13:54:22 | UNKNOWN | RZE-021 - 0.1mol/L KOH 1.7V vs RHE 24h 1.4ml H2O compartment - 10% | 0.983 | 1.052 | 0.549 | 2.606 | 2.113 | 0.147 | 0.555 | 0.593 | 0.612 | 12.415 | 12.009 | 0.243 | -0.076
25 |  |  | 1 | 0.981 | 1.048 | 0.550 | 2.576 | 2.126 | 0.147 | 0.554 | 0.598 | 0.618 | 12.506 | 12.056 | 0.245 | -0.079
25 |  |  | 2 | 0.985 | 1.051 | 0.548 | 2.559 | 2.079 | 0.149 | 0.551 | 0.575 | 0.605 | 12.455 | 12.068 | 0.243 | -0.080
25 |  |  | 3 | 0.987 | 1.052 | 0.545 | 2.721 | 2.121 | 0.146 | 0.559 | 0.607 | 0.618 | 12.361 | 12.021 | 0.241 | -0.074
25 |  |  | 4 | 0.977 | 1.058 | 0.550 | 2.566 | 2.126 | 0.146 | 0.558 | 0.592 | 0.606 | 12.338 | 11.893 | 0.243 | -0.070
|  |  | Mean: | 0.983 | 1.052 | 0.549 | 2.606 | 2.113 | 0.147 | 0.555 | 0.593 | 0.612 | 12.415 | 12.009 | 0.243 | -0.076
|  |  | RSD [%]: | 0.4 | 0.4 | 0.4 | 3.0 | 1.1 | 0.9 | 0.6 | 2.3 | 1.2 | 0.6 | 0.7 | 0.6 | 6.3
|  |  | SD: | 0.0 | 0.0 | 0.0 | 0.1 | 0.0 | 0.0 | 0.0 | 0.0 | 0.0 | 0.1 | 0.1 | 0.0 | 0.0
No | Time | Sample Type | Label | 52Cr (mp_KED) [ppb] | 53Cr (mp_KED) [ppb] | 55Mn (mp_KED) [ppb] | 56Fe (mp_KED) [ppb] | 57Fe (mp_KED) [ppb] | 59Co (mp_KED) [ppb] | 60Ni (mp_KED) [ppb] | 61Ni (mp_KED) [ppb] | 62Ni (mp_KED) [ppb] | 63Cu (mp_KED) [ppb] | 65Cu (mp_KED) [ppb] | 88Sr (mp_KED) [ppb] | 105Pd (mp_KED) [ppb]
26 | 22-Feb-24 13:59:29 | UNKNOWN | RZE-021 - 0.1mol/L KOH 1.7V vs RHE 24h 1.4ml H2O compartment - 50% | 2.587 | 2.985 | 1.304 | 6.362 | 6.445 | 0.294 | 1.238 | 1.514 | 1.974 | 21.828 | 21.444 | 0.472 | -0.157
26 |  |  | 1 | 2.670 | 2.982 | 1.305 | 6.283 | 6.410 | 0.296 | 1.243 | 1.557 | 2.037 | 21.990 | 21.654 | 0.483 | -0.122
26 |  |  | 2 | 2.511 | 2.996 | 1.304 | 6.373 | 6.475 | 0.293 | 1.234 | 1.489 | 1.961 | 21.886 | 21.520 | 0.471 | -0.271
26 |  |  | 3 | 2.677 | 3.003 | 1.308 | 6.382 | 6.443 | 0.295 | 1.239 | 1.457 | 2.001 | 21.772 | 21.348 | 0.469 | -0.118
26 |  |  | 4 | 2.489 | 2.961 | 1.298 | 6.412 | 6.451 | 0.291 | 1.237 | 1.553 | 1.898 | 21.666 | 21.253 | 0.464 | -0.119
|  |  | Mean: | 2.587 | 2.985 | 1.304 | 6.362 | 6.445 | 0.294 | 1.238 | 1.514 | 1.974 | 21.828 | 21.444 | 0.472 | -0.157
|  |  | RSD [%]: | 3.9 | 0.6 | 0.3 | 0.9 | 0.4 | 0.7 | 0.3 | 3.2 | 3.0 | 0.6 | 0.8 | 1.7 | 48.1
|  |  | SD: | 0.1 | 0.0 | 0.0 | 0.1 | 0.0 | 0.0 | 0.0 | 0.0 | 0.1 | 0.1 | 0.2 | 0.0 | 0.1
No | Time | Sample Type | Label | 52Cr (mp_KED) [ppb] | 53Cr (mp_KED) [ppb] | 55Mn (mp_KED) [ppb] | 56Fe (mp_KED) [ppb] | 57Fe (mp_KED) [ppb] | 59Co (mp_KED) [ppb] | 60Ni (mp_KED) [ppb] | 61Ni (mp_KED) [ppb] | 62Ni (mp_KED) [ppb] | 63Cu (mp_KED) [ppb] | 65Cu (mp_KED) [ppb] | 88Sr (mp_KED) [ppb] | 105Pd (mp_KED) [ppb]
27 | 22-Feb-24 14:04:37 | UNKNOWN | Rinse HNO3 2% | 0.080 | 0.071 | 0.072 | 0.890 | 0.811 | 0.070 | 0.044 | 0.053 | 0.045 | 0.750 | 0.708 | 0.000 | -0.119
27 |  |  | 1 | 0.081 | 0.070 | 0.070 | 0.896 | 0.822 | 0.071 | 0.046 | 0.051 | 0.041 | 0.777 | 0.732 | 0.000 | -0.114
27 |  |  | 2 | 0.081 | 0.072 | 0.073 | 0.906 | 0.803 | 0.069 | 0.045 | 0.036 | 0.044 | 0.764 | 0.713 | 0.000 | -0.122
27 |  |  | 3 | 0.081 | 0.068 | 0.072 | 0.876 | 0.826 | 0.070 | 0.042 | 0.078 | 0.050 | 0.739 | 0.707 | 0.000 | -0.120
27 |  |  | 4 | 0.078 | 0.075 | 0.073 | 0.879 | 0.793 | 0.070 | 0.045 | 0.049 | 0.048 | 0.719 | 0.681 | 0.000 | -0.120
|  |  | Mean: | 0.080 | 0.071 | 0.072 | 0.890 | 0.811 | 0.070 | 0.044 | 0.053 | 0.045 | 0.750 | 0.708 | 0.000 | -0.119
|  |  | RSD [%]: | 1.9 | 3.6 | 2.2 | 1.6 | 1.9 | 0.8 | 3.5 | 33.1 | 8.7 | 3.5 | 3.0 | 268.4 | 2.8
|  |  | SD: | 0.0 | 0.0 | 0.0 | 0.0 | 0.0 | 0.0 | 0.0 | 0.0 | 0.0 | 0.0 | 0.0 | 0.0 | 0.0
No | Time | Sample Type | Label | 52Cr (mp_KED) [ppb] | 53Cr (mp_KED) [ppb] | 55Mn (mp_KED) [ppb] | 56Fe (mp_KED) [ppb] | 57Fe (mp_KED) [ppb] | 59Co (mp_KED) [ppb] | 60Ni (mp_KED) [ppb] | 61Ni (mp_KED) [ppb] | 62Ni (mp_KED) [ppb] | 63Cu (mp_KED) [ppb] | 65Cu (mp_KED) [ppb] | 88Sr (mp_KED) [ppb] | 105Pd (mp_KED) [ppb]
28 | 22-Feb-24 14:09:44 | UNKNOWN | 573 Pd Sons 300µl HNO3 - 0.01% | 0.010 | 0.000 | 0.065 | 0.096 | 0.025 | 0.120 | 0.035 | 0.031 | 0.030 | 0.499 | 0.474 | 0.001 | 62.848
28 |  |  | 1 | 0.010 | -0.002 | 0.065 | 0.096 | 0.034 | 0.120 | 0.034 | 0.034 | 0.031 | 0.520 | 0.500 | 0.001 | 62.883
28 |  |  | 2 | 0.010 | -0.001 | 0.066 | 0.095 | 0.014 | 0.121 | 0.036 | 0.031 | 0.032 | 0.506 | 0.478 | 0.001 | 62.644
28 |  |  | 3 | 0.010 | 0.003 | 0.065 | 0.099 | 0.028 | 0.119 | 0.034 | 0.033 | 0.028 | 0.484 | 0.464 | 0.001 | 62.826
28 |  |  | 4 | 0.011 | 0.001 | 0.063 | 0.094 | 0.024 | 0.119 | 0.034 | 0.028 | 0.030 | 0.486 | 0.456 | 0.002 | 63.038
|  |  | Mean: | 0.010 | 0.000 | 0.065 | 0.096 | 0.025 | 0.120 | 0.035 | 0.031 | 0.030 | 0.499 | 0.474 | 0.001 | 62.848
|  |  | RSD [%]: | 2.6 | 1,514.5 | 1.5 | 2.0 | 34.8 | 1.1 | 3.0 | 8.4 | 5.0 | 3.4 | 4.1 | 18.8 | 0.3
|  |  | SD: | 0.0 | 0.0 | 0.0 | 0.0 | 0.0 | 0.0 | 0.0 | 0.0 | 0.0 | 0.0 | 0.0 | 0.0 | 0.2
No | Time | Sample Type | Label | 52Cr (mp_KED) [ppb] | 53Cr (mp_KED) [ppb] | 55Mn (mp_KED) [ppb] | 56Fe (mp_KED) [ppb] | 57Fe (mp_KED) [ppb] | 59Co (mp_KED) [ppb] | 60Ni (mp_KED) [ppb] | 61Ni (mp_KED) [ppb] | 62Ni (mp_KED) [ppb] | 63Cu (mp_KED) [ppb] | 65Cu (mp_KED) [ppb] | 88Sr (mp_KED) [ppb] | 105Pd (mp_KED) [ppb]
29 | 22-Feb-24 14:14:50 | UNKNOWN | 573 Pd Sons 300µl HNO3 - 0.1% | 0.022 | 0.004 | 0.061 | 0.179 | 0.115 | 0.567 | 0.051 | 0.057 | 0.047 | 0.373 | 0.355 | 0.011 | 682.873
29 |  |  | 1 | 0.023 | 0.003 | 0.062 | 0.180 | 0.120 | 0.568 | 0.050 | 0.056 | 0.043 | 0.384 | 0.360 | 0.010 | 678.152
29 |  |  | 2 | 0.022 | 0.003 | 0.059 | 0.179 | 0.111 | 0.570 | 0.051 | 0.051 | 0.047 | 0.376 | 0.358 | 0.011 | 686.846
29 |  |  | 3 | 0.022 | 0.004 | 0.061 | 0.178 | 0.109 | 0.560 | 0.051 | 0.063 | 0.053 | 0.372 | 0.359 | 0.011 | 678.262
29 |  |  | 4 | 0.022 | 0.004 | 0.060 | 0.182 | 0.120 | 0.571 | 0.050 | 0.060 | 0.043 | 0.359 | 0.344 | 0.011 | 688.231
|  |  | Mean: | 0.022 | 0.004 | 0.061 | 0.179 | 0.115 | 0.567 | 0.051 | 0.057 | 0.047 | 0.373 | 0.355 | 0.011 | 682.873
|  |  | RSD [%]: | 1.3 | 7.0 | 2.0 | 1.0 | 4.9 | 0.9 | 1.5 | 9.0 | 10.3 | 2.8 | 2.1 | 2.3 | 0.8
|  |  | SD: | 0.0 | 0.0 | 0.0 | 0.0 | 0.0 | 0.0 | 0.0 | 0.0 | 0.0 | 0.0 | 0.0 | 0.0 | 5.4
No | Time | Sample Type | Label | 52Cr (mp_KED) [ppb] | 53Cr (mp_KED) [ppb] | 55Mn (mp_KED) [ppb] | 56Fe (mp_KED) [ppb] | 57Fe (mp_KED) [ppb] | 59Co (mp_KED) [ppb] | 60Ni (mp_KED) [ppb] | 61Ni (mp_KED) [ppb] | 62Ni (mp_KED) [ppb] | 63Cu (mp_KED) [ppb] | 65Cu (mp_KED) [ppb] | 88Sr (mp_KED) [ppb] | 105Pd (mp_KED) [ppb]
30 | 22-Feb-24 14:19:56 | UNKNOWN | 573 Pd Sons 300µl HNO3 - 1% | 0.177 | 0.074 | 0.060 | 0.385 | 0.316 | 5.607 | 0.193 | 0.202 | 0.196 | 0.348 | 0.339 | 0.110 | 7,843.177
30 |  |  | 1 | 0.180 | 0.078 | 0.061 | 0.389 | 0.302 | 5.629 | 0.189 | 0.216 | 0.206 | 0.351 | 0.340 | 0.110 | 7,927.405
30 |  |  | 2 | 0.178 | 0.072 | 0.060 | 0.384 | 0.328 | 5.600 | 0.196 | 0.195 | 0.194 | 0.351 | 0.339 | 0.111 | 7,837.774
30 |  |  | 3 | 0.177 | 0.075 | 0.061 | 0.385 | 0.319 | 5.621 | 0.195 | 0.200 | 0.200 | 0.347 | 0.341 | 0.108 | 7,872.929
30 |  |  | 4 | 0.174 | 0.072 | 0.059 | 0.380 | 0.315 | 5.577 | 0.193 | 0.198 | 0.184 | 0.344 | 0.336 | 0.110 | 7,734.602
|  |  | Mean: | 0.177 | 0.074 | 0.060 | 0.385 | 0.316 | 5.607 | 0.193 | 0.202 | 0.196 | 0.348 | 0.339 | 0.110 | 7,843.177
|  |  | RSD [%]: | 1.5 | 3.5 | 1.8 | 1.0 | 3.4 | 0.4 | 1.7 | 4.7 | 4.9 | 1.0 | 0.6 | 1.1 | 1.0
|  |  | SD: | 0.0 | 0.0 | 0.0 | 0.0 | 0.0 | 0.0 | 0.0 | 0.0 | 0.0 | 0.0 | 0.0 | 0.0 | 81.2
No | Time | Sample Type | Label | 52Cr (mp_KED) [ppb] | 53Cr (mp_KED) [ppb] | 55Mn (mp_KED) [ppb] | 56Fe (mp_KED) [ppb] | 57Fe (mp_KED) [ppb] | 59Co (mp_KED) [ppb] | 60Ni (mp_KED) [ppb] | 61Ni (mp_KED) [ppb] | 62Ni (mp_KED) [ppb] | 63Cu (mp_KED) [ppb] | 65Cu (mp_KED) [ppb] | 88Sr (mp_KED) [ppb] | 105Pd (mp_KED) [ppb]
31 | 22-Feb-24 14:25:03 | UNKNOWN | 573 Pd Sons 300µl HNO3 - 10% | 1.409 | 0.500 | 0.070 | 1.414 | 1.523 | 36.409 | 1.001 | 1.005 | 1.007 | 0.800 | 0.782 | 0.617 | 49,674.243
31 |  |  | 1 | 1.450 | 0.515 | 0.069 | 1.415 | 1.529 | 36.677 | 0.998 | 1.010 | 1.004 | 0.802 | 0.789 | 0.620 | 49,778.042
31 |  |  | 2 | 1.411 | 0.499 | 0.070 | 1.415 | 1.548 | 36.565 | 1.007 | 1.009 | 0.992 | 0.806 | 0.787 | 0.619 | 49,928.160
31 |  |  | 3 | 1.395 | 0.503 | 0.070 | 1.417 | 1.515 | 36.277 | 1.005 | 1.008 | 0.989 | 0.796 | 0.775 | 0.612 | 49,491.998
31 |  |  | 4 | 1.382 | 0.485 | 0.070 | 1.412 | 1.499 | 36.117 | 0.993 | 0.995 | 1.044 | 0.795 | 0.778 | 0.616 | 49,498.773
|  |  | Mean: | 1.409 | 0.500 | 0.070 | 1.414 | 1.523 | 36.409 | 1.001 | 1.005 | 1.007 | 0.800 | 0.782 | 0.617 | 49,674.243
|  |  | RSD [%]: | 2.1 | 2.5 | 0.9 | 0.2 | 1.4 | 0.7 | 0.6 | 0.7 | 2.5 | 0.6 | 0.9 | 0.6 | 0.4
|  |  | SD: | 0.0 | 0.0 | 0.0 | 0.0 | 0.0 | 0.3 | 0.0 | 0.0 | 0.0 | 0.0 | 0.0 | 0.0 | 215.4
No | Time | Sample Type | Label | 52Cr (mp_KED) [ppb] | 53Cr (mp_KED) [ppb] | 55Mn (mp_KED) [ppb] | 56Fe (mp_KED) [ppb] | 57Fe (mp_KED) [ppb] | 59Co (mp_KED) [ppb] | 60Ni (mp_KED) [ppb] | 61Ni (mp_KED) [ppb] | 62Ni (mp_KED) [ppb] | 63Cu (mp_KED) [ppb] | 65Cu (mp_KED) [ppb] | 88Sr (mp_KED) [ppb] | 105Pd (mp_KED) [ppb]
32 | 22-Feb-24 14:30:10 | UNKNOWN | Rinse HNO3 2% | 0.095 | 0.060 | 0.056 | 0.687 | 0.658 | 0.065 | 0.069 | 0.069 | 0.065 | 0.148 | 0.144 | 0.000 | 5.908
32 |  |  | 1 | 0.103 | 0.063 | 0.055 | 0.704 | 0.675 | 0.063 | 0.067 | 0.063 | 0.071 | 0.152 | 0.146 | 0.000 | 6.512
32 |  |  | 2 | 0.096 | 0.059 | 0.057 | 0.692 | 0.631 | 0.066 | 0.070 | 0.077 | 0.059 | 0.149 | 0.144 | 0.000 | 6.103
32 |  |  | 3 | 0.091 | 0.055 | 0.056 | 0.673 | 0.657 | 0.065 | 0.068 | 0.069 | 0.065 | 0.146 | 0.142 | 0.000 | 5.659
32 |  |  | 4 | 0.088 | 0.064 | 0.056 | 0.680 | 0.670 | 0.066 | 0.069 | 0.067 | 0.067 | 0.145 | 0.142 | 0.000 | 5.357
|  |  | Mean: | 0.095 | 0.060 | 0.056 | 0.687 | 0.658 | 0.065 | 0.069 | 0.069 | 0.065 | 0.148 | 0.144 | 0.000 | 5.908
|  |  | RSD [%]: | 7.0 | 7.0 | 1.1 | 2.0 | 3.0 | 1.9 | 1.9 | 8.5 | 7.3 | 2.1 | 1.4 | 33.7 | 8.6
|  |  | SD: | 0.0 | 0.0 | 0.0 | 0.0 | 0.0 | 0.0 | 0.0 | 0.0 | 0.0 | 0.0 | 0.0 | 0.0 | 0.5
No | Time | Sample Type | Label | 52Cr (mp_KED) [ppb] | 53Cr (mp_KED) [ppb] | 55Mn (mp_KED) [ppb] | 56Fe (mp_KED) [ppb] | 57Fe (mp_KED) [ppb] | 59Co (mp_KED) [ppb] | 60Ni (mp_KED) [ppb] | 61Ni (mp_KED) [ppb] | 62Ni (mp_KED) [ppb] | 63Cu (mp_KED) [ppb] | 65Cu (mp_KED) [ppb] | 88Sr (mp_KED) [ppb] | 105Pd (mp_KED) [ppb]
33 | 22-Feb-24 14:35:17 | UNKNOWN | Rinse HNO3 2% | 0.064 | 0.053 | 0.050 | 0.637 | 0.628 | 0.076 | 0.096 | 0.101 | 0.089 | 0.117 | 0.112 | 0.000 | 1.500
33 |  |  | 1 | 0.064 | 0.056 | 0.049 | 0.647 | 0.636 | 0.074 | 0.099 | 0.111 | 0.089 | 0.119 | 0.114 | 0.000 | 1.392
33 |  |  | 2 | 0.064 | 0.052 | 0.052 | 0.636 | 0.623 | 0.077 | 0.095 | 0.093 | 0.089 | 0.119 | 0.111 | 0.000 | 1.477
33 |  |  | 3 | 0.065 | 0.052 | 0.050 | 0.635 | 0.632 | 0.075 | 0.094 | 0.101 | 0.089 | 0.115 | 0.113 | 0.000 | 1.546
33 |  |  | 4 | 0.064 | 0.051 | 0.050 | 0.629 | 0.622 | 0.077 | 0.096 | 0.100 | 0.087 | 0.114 | 0.109 | 0.000 | 1.583
|  |  | Mean: | 0.064 | 0.053 | 0.050 | 0.637 | 0.628 | 0.076 | 0.096 | 0.101 | 0.089 | 0.117 | 0.112 | 0.000 | 1.500
|  |  | RSD [%]: | 0.6 | 4.2 | 2.2 | 1.2 | 1.1 | 1.9 | 2.1 | 7.2 | 1.1 | 2.3 | 2.1 | 39.1 | 5.6
|  |  | SD: | 0.0 | 0.0 | 0.0 | 0.0 | 0.0 | 0.0 | 0.0 | 0.0 | 0.0 | 0.0 | 0.0 | 0.0 | 0.1
No | Time | Sample Type | Label | 52Cr (mp_KED) [ppb] | 53Cr (mp_KED) [ppb] | 55Mn (mp_KED) [ppb] | 56Fe (mp_KED) [ppb] | 57Fe (mp_KED) [ppb] | 59Co (mp_KED) [ppb] | 60Ni (mp_KED) [ppb] | 61Ni (mp_KED) [ppb] | 62Ni (mp_KED) [ppb] | 63Cu (mp_KED) [ppb] | 65Cu (mp_KED) [ppb] | 88Sr (mp_KED) [ppb] | 105Pd (mp_KED) [ppb]
34 | 22-Feb-24 14:40:24 | UNKNOWN | BL 572 - 573 | 0.007 | -0.003 | 0.041 | 0.028 | 0.021 | 0.084 | 0.116 | 0.118 | 0.114 | 0.107 | 0.103 | 0.000 | 1.128
34 |  |  | 1 | 0.007 | -0.001 | 0.041 | 0.028 | 0.023 | 0.085 | 0.115 | 0.118 | 0.110 | 0.111 | 0.104 | 0.000 | 1.042
34 |  |  | 2 | 0.007 | -0.003 | 0.042 | 0.030 | 0.024 | 0.085 | 0.118 | 0.110 | 0.113 | 0.105 | 0.103 | 0.000 | 1.106
34 |  |  | 3 | 0.006 | -0.003 | 0.041 | 0.027 | 0.028 | 0.084 | 0.117 | 0.115 | 0.118 | 0.105 | 0.104 | 0.000 | 1.171
34 |  |  | 4 | 0.007 | -0.004 | 0.040 | 0.026 | 0.010 | 0.084 | 0.114 | 0.130 | 0.117 | 0.106 | 0.101 | 0.000 | 1.192
|  |  | Mean: | 0.007 | -0.003 | 0.041 | 0.028 | 0.021 | 0.084 | 0.116 | 0.118 | 0.114 | 0.107 | 0.103 | 0.000 | 1.128
|  |  | RSD [%]: | 3.9 | 36.1 | 1.4 | 6.2 | 36.5 | 0.9 | 1.5 | 7.3 | 3.1 | 2.5 | 1.3 | 46.1 | 6.0
|  |  | SD: | 0.0 | 0.0 | 0.0 | 0.0 | 0.0 | 0.0 | 0.0 | 0.0 | 0.0 | 0.0 | 0.0 | 0.0 | 0.1
No | Time | Sample Type | Label | 52Cr (mp_KED) [ppb] | 53Cr (mp_KED) [ppb] | 55Mn (mp_KED) [ppb] | 56Fe (mp_KED) [ppb] | 57Fe (mp_KED) [ppb] | 59Co (mp_KED) [ppb] | 60Ni (mp_KED) [ppb] | 61Ni (mp_KED) [ppb] | 62Ni (mp_KED) [ppb] | 63Cu (mp_KED) [ppb] | 65Cu (mp_KED) [ppb] | 88Sr (mp_KED) [ppb] | 105Pd (mp_KED) [ppb]
35 | 22-Feb-24 14:45:32 | UNKNOWN | BL 573 | 0.004 | -0.005 | 0.036 | 0.011 | 0.001 | 0.086 | 0.132 | 0.138 | 0.131 | 0.074 | 0.069 | 0.000 | 0.741
35 |  |  | 1 | 0.004 | -0.003 | 0.036 | 0.011 | -0.007 | 0.086 | 0.132 | 0.136 | 0.130 | 0.076 | 0.075 | 0.000 | 0.650
35 |  |  | 2 | 0.004 | -0.005 | 0.036 | 0.013 | 0.008 | 0.086 | 0.128 | 0.131 | 0.133 | 0.075 | 0.070 | 0.000 | 0.727
35 |  |  | 3 | 0.005 | -0.005 | 0.035 | 0.010 | 0.004 | 0.084 | 0.133 | 0.124 | 0.130 | 0.072 | 0.067 | 0.000 | 0.768
35 |  |  | 4 | 0.004 | -0.005 | 0.035 | 0.010 | -0.002 | 0.086 | 0.134 | 0.160 | 0.130 | 0.072 | 0.064 | 0.000 | 0.819
|  |  | Mean: | 0.004 | -0.005 | 0.036 | 0.011 | 0.001 | 0.086 | 0.132 | 0.138 | 0.131 | 0.074 | 0.069 | 0.000 | 0.741
|  |  | RSD [%]: | 15.2 | 20.1 | 1.2 | 13.1 | 933.7 | 1.0 | 1.8 | 11.2 | 1.4 | 2.7 | 6.6 | 20.2 | 9.7
|  |  | SD: | 0.0 | 0.0 | 0.0 | 0.0 | 0.0 | 0.0 | 0.0 | 0.0 | 0.0 | 0.0 | 0.0 | 0.0 | 0.1
No | Time | Sample Type | Label | 52Cr (mp_KED) [ppb] | 53Cr (mp_KED) [ppb] | 55Mn (mp_KED) [ppb] | 56Fe (mp_KED) [ppb] | 57Fe (mp_KED) [ppb] | 59Co (mp_KED) [ppb] | 60Ni (mp_KED) [ppb] | 61Ni (mp_KED) [ppb] | 62Ni (mp_KED) [ppb] | 63Cu (mp_KED) [ppb] | 65Cu (mp_KED) [ppb] | 88Sr (mp_KED) [ppb] | 105Pd (mp_KED) [ppb]
36 | 22-Feb-24 14:50:40 | UNKNOWN | BL H2O | 0.002 | -0.006 | 0.032 | -0.034 | -0.033 | 0.091 | 0.156 | 0.160 | 0.139 | 0.053 | 0.050 | 0.000 | -0.174
36 |  |  | 1 | 0.003 | -0.006 | 0.031 | -0.035 | -0.032 | 0.089 | 0.156 | 0.165 | 0.131 | 0.054 | 0.050 | 0.000 | -0.174
36 |  |  | 2 | 0.002 | -0.006 | 0.032 | -0.035 | -0.032 | 0.091 | 0.150 | 0.156 | 0.140 | 0.053 | 0.051 | 0.000 | -0.174
36 |  |  | 3 | 0.002 | -0.006 | 0.032 | -0.034 | -0.031 | 0.091 | 0.160 | 0.149 | 0.136 | 0.053 | 0.048 | 0.000 | -0.173
36 |  |  | 4 | 0.002 | -0.007 | 0.033 | -0.033 | -0.039 | 0.092 | 0.157 | 0.168 | 0.147 | 0.053 | 0.049 | 0.000 | -0.174
|  |  | Mean: | 0.002 | -0.006 | 0.032 | -0.034 | -0.033 | 0.091 | 0.156 | 0.160 | 0.139 | 0.053 | 0.050 | 0.000 | -0.174
|  |  | RSD [%]: | 10.3 | 6.4 | 2.2 | 2.9 | 10.7 | 1.3 | 2.6 | 5.4 | 4.8 | 0.7 | 3.2 | 173.1 | 0.5
|  |  | SD: | 0.0 | 0.0 | 0.0 | 0.0 | 0.0 | 0.0 | 0.0 | 0.0 | 0.0 | 0.0 | 0.0 | 0.0 | 0.0
No | Time | Sample Type | Label | 52Cr (mp_KED) [ppb] | 53Cr (mp_KED) [ppb] | 55Mn (mp_KED) [ppb] | 56Fe (mp_KED) [ppb] | 57Fe (mp_KED) [ppb] | 59Co (mp_KED) [ppb] | 60Ni (mp_KED) [ppb] | 61Ni (mp_KED) [ppb] | 62Ni (mp_KED) [ppb] | 63Cu (mp_KED) [ppb] | 65Cu (mp_KED) [ppb] | 88Sr (mp_KED) [ppb] | 105Pd (mp_KED) [ppb]
37 | 22-Feb-24 14:55:46 | UNKNOWN | Rinse HNO3 2% | 0.060 | 0.051 | 0.033 | 0.616 | 0.629 | 0.087 | 0.176 | 0.181 | 0.172 | 0.064 | 0.061 | 0.000 | 0.361
37 |  |  | 1 | 0.060 | 0.049 | 0.033 | 0.618 | 0.617 | 0.087 | 0.176 | 0.177 | 0.170 | 0.063 | 0.060 | 0.000 | 0.342
37 |  |  | 2 | 0.060 | 0.051 | 0.033 | 0.616 | 0.612 | 0.087 | 0.172 | 0.197 | 0.165 | 0.065 | 0.061 | 0.000 | 0.351
37 |  |  | 3 | 0.060 | 0.054 | 0.032 | 0.612 | 0.631 | 0.090 | 0.177 | 0.176 | 0.172 | 0.063 | 0.061 | 0.000 | 0.372
37 |  |  | 4 | 0.060 | 0.051 | 0.033 | 0.617 | 0.655 | 0.086 | 0.177 | 0.175 | 0.181 | 0.064 | 0.061 | 0.000 | 0.380
|  |  | Mean: | 0.060 | 0.051 | 0.033 | 0.616 | 0.629 | 0.087 | 0.176 | 0.181 | 0.172 | 0.064 | 0.061 | 0.000 | 0.361
|  |  | RSD [%]: | 0.3 | 4.1 | 1.7 | 0.4 | 3.0 | 1.7 | 1.2 | 5.9 | 3.9 | 1.4 | 0.8 | 91.3 | 4.9
|  |  | SD: | 0.0 | 0.0 | 0.0 | 0.0 | 0.0 | 0.0 | 0.0 | 0.0 | 0.0 | 0.0 | 0.0 | 0.0 | 0.0
No | Time | Sample Type | Label | 52Cr (mp_KED) [ppb] | 53Cr (mp_KED) [ppb] | 55Mn (mp_KED) [ppb] | 56Fe (mp_KED) [ppb] | 57Fe (mp_KED) [ppb] | 59Co (mp_KED) [ppb] | 60Ni (mp_KED) [ppb] | 61Ni (mp_KED) [ppb] | 62Ni (mp_KED) [ppb] | 63Cu (mp_KED) [ppb] | 65Cu (mp_KED) [ppb] | 88Sr (mp_KED) [ppb] | 105Pd (mp_KED) [ppb]
38 | 22-Feb-24 15:00:53 | UPDATE CALIB
38 | 22-Feb-24 15:00:53 | UPDATE CALIB | M42 10 ppb 1500µL HNO3 16.02.2024 mtr | 9.842 (10.000) | 9.933 (10.000) | 9.854 (10.000) | 9.770 (10.000) | 10.027 (10.000) | 9.792 (10.000) | 9.955 (10.000) | 10.036 (10.000) | 9.976 (10.000) | 9.966 (10.000) | 9.963 (10.000) | 9.694 (10.000) | 7.938 (10.000)
38 |  |  | 1 | 9.853 (10.000) | 10.050 (10.000) | 9.896 (10.000) | 9.857 (10.000) | 10.190 (10.000) | 9.804 (10.000) | 10.047 (10.000) | 10.126 (10.000) | 10.077 (10.000) | 10.057 (10.000) | 10.053 (10.000) | 9.778 (10.000) | 7.904 (10.000)
38 |  |  | 2 | 9.896 (10.000) | 9.876 (10.000) | 9.872 (10.000) | 9.737 (10.000) | 10.023 (10.000) | 9.853 (10.000) | 9.977 (10.000) | 10.142 (10.000) | 10.084 (10.000) | 9.954 (10.000) | 10.023 (10.000) | 9.641 (10.000) | 7.962 (10.000)
38 |  |  | 3 | 9.713 (10.000) | 9.851 (10.000) | 9.780 (10.000) | 9.678 (10.000) | 9.916 (10.000) | 9.729 (10.000) | 9.819 (10.000) | 9.911 (10.000) | 9.883 (10.000) | 9.882 (10.000) | 9.838 (10.000) | 9.633 (10.000) | 7.919 (10.000)
38 |  |  | 4 | 9.904 (10.000) | 9.956 (10.000) | 9.867 (10.000) | 9.810 (10.000) | 9.978 (10.000) | 9.782 (10.000) | 9.979 (10.000) | 9.966 (10.000) | 9.859 (10.000) | 9.973 (10.000) | 9.939 (10.000) | 9.723 (10.000) | 7.968 (10.000)
|  |  | Residuum: | -0.2 | -0.1 | -0.1 | -0.2 | 0.0 | -0.2 | 0.0 | 0.0 | 0.0 | 0.0 | 0.0 | -0.3 | -2.1
|  |  | Confidence Delta: | +/-0.1 | +/-0.1 | +/-0.1 | +/-0.1 | +/-0.1 | +/-0.1 | +/-0.1 | +/-0.0 | +/-0.0 | +/-0.1 | +/-0.1 | +/-0.1 | +/-0.3
Calibrations
No | Time | Sample Type | Label | 52Cr (mp_KED) [ppb] | 53Cr (mp_KED) [ppb] | 55Mn (mp_KED) [ppb] | 56Fe (mp_KED) [ppb] | 57Fe (mp_KED) [ppb] | 59Co (mp_KED) [ppb] | 60Ni (mp_KED) [ppb] | 61Ni (mp_KED) [ppb] | 62Ni (mp_KED) [ppb] | 63Cu (mp_KED) [ppb] | 65Cu (mp_KED) [ppb] | 88Sr (mp_KED) [ppb] | 105Pd (mp_KED) [ppb]
39 | 22-Feb-24 15:06:03 | UNKNOWN | Rinse HNO3 2% | 0.051 | 0.041 | 0.023 | 0.493 | 0.524 | 0.072 | 0.171 | 0.174 | 0.163 | 0.046 | 0.044 | 0.000 | 0.304
39 |  |  | 1 | 0.050 | 0.036 | 0.023 | 0.479 | 0.529 | 0.074 | 0.172 | 0.170 | 0.170 | 0.046 | 0.045 | 0.000 | 0.289
39 |  |  | 2 | 0.053 | 0.046 | 0.023 | 0.496 | 0.508 | 0.072 | 0.172 | 0.174 | 0.160 | 0.047 | 0.044 | 0.000 | 0.294
39 |  |  | 3 | 0.050 | 0.042 | 0.024 | 0.498 | 0.525 | 0.073 | 0.167 | 0.176 | 0.158 | 0.046 | 0.043 | 0.000 | 0.310
39 |  |  | 4 | 0.051 | 0.039 | 0.023 | 0.498 | 0.536 | 0.071 | 0.173 | 0.174 | 0.165 | 0.046 | 0.043 | 0.000 | 0.325
|  |  | Mean: | 0.051 | 0.041 | 0.023 | 0.493 | 0.524 | 0.072 | 0.171 | 0.174 | 0.163 | 0.046 | 0.044 | 0.000 | 0.304
|  |  | RSD [%]: | 2.4 | 9.9 | 1.6 | 1.9 | 2.3 | 1.9 | 1.5 | 1.4 | 3.3 | 0.8 | 1.9 | 134.6 | 5.3
|  |  | SD: | 0.0 | 0.0 | 0.0 | 0.0 | 0.0 | 0.0 | 0.0 | 0.0 | 0.0 | 0.0 | 0.0 | 0.0 | 0.0
No | Time | Sample Type | Label | 52Cr (mp_KED) [ppb] | 53Cr (mp_KED) [ppb] | 55Mn (mp_KED) [ppb] | 56Fe (mp_KED) [ppb] | 57Fe (mp_KED) [ppb] | 59Co (mp_KED) [ppb] | 60Ni (mp_KED) [ppb] | 61Ni (mp_KED) [ppb] | 62Ni (mp_KED) [ppb] | 63Cu (mp_KED) [ppb] | 65Cu (mp_KED) [ppb] | 88Sr (mp_KED) [ppb] | 105Pd (mp_KED) [ppb]
40 | 22-Feb-24 15:11:10 | UNKNOWN | pure water | 0.004 | -0.005 | 0.041 | -0.050 | -0.038 | 0.074 | 0.534 | 0.537 | 0.524 | 0.159 | 0.157 | 0.017 | -0.203
40 |  |  | 1 | 0.004 | -0.004 | 0.039 | -0.051 | -0.031 | 0.075 | 0.493 | 0.509 | 0.494 | 0.150 | 0.145 | 0.017 | -0.312
40 |  |  | 2 | 0.003 | -0.005 | 0.039 | -0.050 | -0.036 | 0.074 | 0.503 | 0.478 | 0.484 | 0.150 | 0.149 | 0.016 | -0.163
40 |  |  | 3 | 0.004 | -0.007 | 0.041 | -0.048 | -0.043 | 0.073 | 0.535 | 0.561 | 0.538 | 0.159 | 0.160 | 0.017 | -0.168
40 |  |  | 4 | 0.004 | -0.005 | 0.046 | -0.050 | -0.042 | 0.075 | 0.607 | 0.599 | 0.582 | 0.179 | 0.175 | 0.020 | -0.168
|  |  | Mean: | 0.004 | -0.005 | 0.041 | -0.050 | -0.038 | 0.074 | 0.534 | 0.537 | 0.524 | 0.159 | 0.157 | 0.017 | -0.203
|  |  | RSD [%]: | 5.9 | 24.9 | 8.0 | 2.2 | 15.1 | 1.1 | 9.6 | 10.0 | 8.6 | 8.7 | 8.5 | 10.4 | 36.1
|  |  | SD: | 0.0 | 0.0 | 0.0 | 0.0 | 0.0 | 0.0 | 0.1 | 0.1 | 0.0 | 0.0 | 0.0 | 0.0 | 0.1