## Sheet1
No | Time | Sample Type | Label | 56Fe (mp_KED) [ppb] | 57Fe (mp_KED) [ppb] | 59Co (mp_KED) [ppb] | 60Ni (mp_KED) [ppb] | 61Ni (mp_KED) [ppb] | 62Ni (mp_KED) [ppb] | 63Cu (mp_KED) [ppb] | 65Cu (mp_KED) [ppb] | 95Mo (mp_KED) [ppb] | 97Mo (mp_KED) [ppb] | 55Mn (mp_KED) [ppb] | 53Cr (mp_KED) [ppb] | 52Cr (mp_KED) [ppb]
1 | 21-Dec-23 13:09:00 | UNKNOWN | Rinse HNO3 2% | 0.016 | 0.035 | 0.002 | 0.009 | 0.017 | 0.009 | 0.020 | 0.020 | 0.005 | 0.005 | 0.004 | 0.001 | -0.003
1 |  |  | 1 | 0.013 | 0.063 | 0.002 | 0.009 | 0.018 | 0.009 | 0.019 | 0.021 | 0.001 | 0.003 | 0.004 | 0.005 | -0.004
1 |  |  | 2 | 0.018 | 0.020 | 0.003 | 0.009 | 0.017 | 0.010 | 0.021 | 0.019 | 0.005 | 0.005 | 0.004 | 0.001 | -0.004
1 |  |  | 3 | 0.017 | 0.028 | 0.002 | 0.009 | 0.018 | 0.012 | 0.019 | 0.022 | 0.006 | 0.006 | 0.004 | -0.001 | -0.003
1 |  |  | 4 | 0.016 | 0.031 | 0.002 | 0.009 | 0.016 | 0.005 | 0.019 | 0.018 | 0.007 | 0.005 | 0.004 | 0.000 | -0.003
|  |  | Mean: | 0.016 | 0.035 | 0.002 | 0.009 | 0.017 | 0.009 | 0.020 | 0.020 | 0.005 | 0.005 | 0.004 | 0.001 | -0.003
|  |  | RSD [%]: | 13.3 | 53.4 | 10.4 | 3.9 | 6.9 | 31.9 | 4.7 | 9.3 | 54.0 | 31.0 | 4.5 | 197.4 | 17.5
|  |  | SD: | 0.0 | 0.0 | 0.0 | 0.0 | 0.0 | 0.0 | 0.0 | 0.0 | 0.0 | 0.0 | 0.0 | 0.0 | 0.0
No | Time | Sample Type | Label | 56Fe (mp_KED) [ppb] | 57Fe (mp_KED) [ppb] | 59Co (mp_KED) [ppb] | 60Ni (mp_KED) [ppb] | 61Ni (mp_KED) [ppb] | 62Ni (mp_KED) [ppb] | 63Cu (mp_KED) [ppb] | 65Cu (mp_KED) [ppb] | 95Mo (mp_KED) [ppb] | 97Mo (mp_KED) [ppb] | 55Mn (mp_KED) [ppb] | 53Cr (mp_KED) [ppb] | 52Cr (mp_KED) [ppb]
2 | 21-Dec-23 13:14:06 | UNKNOWN | Rinse HNO3 2% | 0.012 | 0.025 | 0.001 | 0.010 | 0.012 | 0.008 | 0.020 | 0.020 | 0.006 | 0.006 | 0.004 | -0.001 | -0.004
2 |  |  | 1 | 0.010 | 0.024 | 0.002 | 0.009 | 0.014 | 0.008 | 0.020 | 0.019 | 0.004 | 0.003 | 0.004 | -0.003 | -0.004
2 |  |  | 2 | 0.007 | 0.032 | 0.001 | 0.011 | 0.017 | 0.005 | 0.019 | 0.020 | 0.004 | 0.005 | 0.004 | -0.001 | -0.004
2 |  |  | 3 | 0.016 | 0.034 | 0.002 | 0.011 | 0.012 | 0.010 | 0.021 | 0.020 | 0.006 | 0.006 | 0.004 | -0.004 | -0.003
2 |  |  | 4 | 0.016 | 0.011 | 0.002 | 0.009 | 0.006 | 0.008 | 0.019 | 0.019 | 0.007 | 0.008 | 0.003 | 0.002 | -0.003
|  |  | Mean: | 0.012 | 0.025 | 0.001 | 0.010 | 0.012 | 0.008 | 0.020 | 0.020 | 0.006 | 0.006 | 0.004 | -0.001 | -0.004
|  |  | RSD [%]: | 35.9 | 42.7 | 12.6 | 13.5 | 39.3 | 24.4 | 4.3 | 4.4 | 26.9 | 38.0 | 10.6 | 205.1 | 8.6
|  |  | SD: | 0.0 | 0.0 | 0.0 | 0.0 | 0.0 | 0.0 | 0.0 | 0.0 | 0.0 | 0.0 | 0.0 | 0.0 | 0.0
No | Time | Sample Type | Label | 56Fe (mp_KED) [ppb] | 57Fe (mp_KED) [ppb] | 59Co (mp_KED) [ppb] | 60Ni (mp_KED) [ppb] | 61Ni (mp_KED) [ppb] | 62Ni (mp_KED) [ppb] | 63Cu (mp_KED) [ppb] | 65Cu (mp_KED) [ppb] | 95Mo (mp_KED) [ppb] | 97Mo (mp_KED) [ppb] | 55Mn (mp_KED) [ppb] | 53Cr (mp_KED) [ppb] | 52Cr (mp_KED) [ppb]
3 | 21-Dec-23 13:19:13 | BLK |  | 0.016 | 0.018 | 0.001 | 0.010 | 0.006 | 0.009 | 0.019 | 0.020 | 0.005 | 0.006 | 0.003 | -0.002 | -0.003
3 | 21-Dec-23 13:19:13 | BLK | Rinse HNO3 2%
|  |  | Residuum: | 0.0 | 0.0 | 0.0 | 0.0 | 0.0 | 0.0 | 0.0 | 0.0 | 0.0 | 0.0 | 0.0 | 0.0 | 0.0
|  |  | IDL(LOD): | 0.0 | 0.0 | 0.0 | 0.0 | 0.0 | 0.0 | 0.0 | 0.0 | 0.0 | 0.0 | 0.0 | 0.0 | 0.0
|  |  | Mean: | 0.016 | 0.018 | 0.001 | 0.010 | 0.006 | 0.009 | 0.019 | 0.020 | 0.005 | 0.006 | 0.003 | -0.002 | -0.003
|  |  | RSD [%]: | 25.7 | 10.0 | 28.6 | 10.2 | 54.7 | 40.6 | 5.5 | 6.7 | 24.2 | 14.0 | 10.2 | 145.5 | 18.7
|  |  | SD: | 0.0 | 0.0 | 0.0 | 0.0 | 0.0 | 0.0 | 0.0 | 0.0 | 0.0 | 0.0 | 0.0 | 0.0 | 0.0
No | Time | Sample Type | Label | 56Fe (mp_KED) [ppb] | 57Fe (mp_KED) [ppb] | 59Co (mp_KED) [ppb] | 60Ni (mp_KED) [ppb] | 61Ni (mp_KED) [ppb] | 62Ni (mp_KED) [ppb] | 63Cu (mp_KED) [ppb] | 65Cu (mp_KED) [ppb] | 95Mo (mp_KED) [ppb] | 97Mo (mp_KED) [ppb] | 55Mn (mp_KED) [ppb] | 53Cr (mp_KED) [ppb] | 52Cr (mp_KED) [ppb]
4 | 21-Dec-23 13:24:19 | STD
4 | 21-Dec-23 13:24:19 | STD | M28SnPd 0 ppb 300µL HNO3 22.09.2023 mtr | 0.000 (0.000) | 0.000 (0.000) | 0.000 (0.000) | 0.000 (0.000) | 0.000 (0.000) | 0.000 (0.000) | 0.000 (0.000) | 0.000 (0.000) | 0.000 (0.000) | 0.000 (0.000) | 0.000 (0.000) | 0.000 (0.000) | 0.000 (0.000)
4 |  |  | 1 | 0.001 (0.000) | -0.007 (0.000) | 0.000 (0.000) | 0.002 (0.000) | 0.000 (0.000) | 0.003 (0.000) | 0.001 (0.000) | 0.002 (0.000) | -0.003 (0.000) | -0.003 (0.000) | 0.000 (0.000) | 0.001 (0.000) | 0.000 (0.000)
4 |  |  | 2 | -0.002 (0.000) | -0.005 (0.000) | 0.000 (0.000) | 0.000 (0.000) | 0.003 (0.000) | -0.001 (0.000) | 0.000 (0.000) | -0.002 (0.000) | -0.001 (0.000) | -0.001 (0.000) | 0.000 (0.000) | 0.000 (0.000) | 0.000 (0.000)
4 |  |  | 3 | -0.001 (0.000) | 0.008 (0.000) | 0.000 (0.000) | -0.001 (0.000) | -0.001 (0.000) | -0.003 (0.000) | -0.001 (0.000) | -0.002 (0.000) | 0.002 (0.000) | 0.002 (0.000) | 0.000 (0.000) | -0.002 (0.000) | 0.000 (0.000)
4 |  |  | 4 | 0.002 (0.000) | 0.003 (0.000) | 0.000 (0.000) | -0.001 (0.000) | -0.002 (0.000) | 0.000 (0.000) | 0.000 (0.000) | 0.002 (0.000) | 0.002 (0.000) | 0.002 (0.000) | 0.000 (0.000) | 0.001 (0.000) | 0.000 (0.000)
|  |  | Residuum: | 0.0 | 0.0 | 0.0 | 0.0 | 0.0 | 0.0 | 0.0 | 0.0 | 0.0 | 0.0 | 0.0 | 0.0 | 0.0
|  |  | Confidence Delta: | N/A | N/A | N/A | N/A | N/A | N/A | N/A | N/A | N/A | N/A | N/A | N/A | N/A
5 | 21-Dec-23 13:29:27 | STD | M28SnPd 1 ppb 300µL HNO3 22.09.2023 mtr | 1.019 (1.000) | 1.031 (1.000) | 1.076 (1.000) | 1.098 (1.000) | 1.107 (1.000) | 1.094 (1.000) | 1.094 (1.000) | 1.092 (1.000) | 1.028 (1.000) | 1.036 (1.000) | 1.074 (1.000) | 1.069 (1.000) | 1.063 (1.000)
5 |  |  | 1 | 1.012 (1.000) | 0.998 (1.000) | 1.068 (1.000) | 1.090 (1.000) | 1.093 (1.000) | 1.093 (1.000) | 1.090 (1.000) | 1.087 (1.000) | 1.025 (1.000) | 1.034 (1.000) | 1.066 (1.000) | 1.074 (1.000) | 1.064 (1.000)
5 |  |  | 2 | 1.018 (1.000) | 1.029 (1.000) | 1.073 (1.000) | 1.101 (1.000) | 1.114 (1.000) | 1.093 (1.000) | 1.095 (1.000) | 1.094 (1.000) | 1.018 (1.000) | 1.020 (1.000) | 1.069 (1.000) | 1.049 (1.000) | 1.057 (1.000)
5 |  |  | 3 | 1.023 (1.000) | 1.084 (1.000) | 1.081 (1.000) | 1.098 (1.000) | 1.104 (1.000) | 1.081 (1.000) | 1.095 (1.000) | 1.092 (1.000) | 1.031 (1.000) | 1.044 (1.000) | 1.083 (1.000) | 1.071 (1.000) | 1.058 (1.000)
5 |  |  | 4 | 1.024 (1.000) | 1.013 (1.000) | 1.083 (1.000) | 1.104 (1.000) | 1.115 (1.000) | 1.107 (1.000) | 1.097 (1.000) | 1.096 (1.000) | 1.037 (1.000) | 1.047 (1.000) | 1.079 (1.000) | 1.081 (1.000) | 1.072 (1.000)
|  |  | Residuum: | 0.0 | 0.0 | 0.1 | 0.1 | 0.1 | 0.1 | 0.1 | 0.1 | 0.0 | 0.0 | 0.1 | 0.1 | 0.1
|  |  | Confidence Delta: | +/-0.1 | +/-0.1 | +/-0.0 | +/-0.0 | +/-0.0 | +/-0.0 | +/-0.0 | +/-0.0 | +/-0.0 | +/-0.0 | +/-0.0 | +/-0.1 | +/-0.1
6 | 21-Dec-23 13:34:34 | STD | M28SnPd 5 ppb 300µL HNO3 22.09.2023 mtr | 5.282 (5.000) | 5.274 (5.000) | 5.491 (5.000) | 5.600 (5.000) | 5.617 (5.000) | 5.630 (5.000) | 5.586 (5.000) | 5.621 (5.000) | 5.291 (5.000) | 5.335 (5.000) | 5.471 (5.000) | 5.449 (5.000) | 5.457 (5.000)
6 |  |  | 1 | 5.259 (5.000) | 5.298 (5.000) | 5.481 (5.000) | 5.582 (5.000) | 5.549 (5.000) | 5.665 (5.000) | 5.581 (5.000) | 5.655 (5.000) | 5.293 (5.000) | 5.336 (5.000) | 5.435 (5.000) | 5.419 (5.000) | 5.455 (5.000)
6 |  |  | 2 | 5.268 (5.000) | 5.191 (5.000) | 5.495 (5.000) | 5.584 (5.000) | 5.642 (5.000) | 5.627 (5.000) | 5.561 (5.000) | 5.593 (5.000) | 5.273 (5.000) | 5.340 (5.000) | 5.462 (5.000) | 5.415 (5.000) | 5.443 (5.000)
6 |  |  | 3 | 5.298 (5.000) | 5.346 (5.000) | 5.509 (5.000) | 5.636 (5.000) | 5.662 (5.000) | 5.597 (5.000) | 5.603 (5.000) | 5.604 (5.000) | 5.308 (5.000) | 5.338 (5.000) | 5.506 (5.000) | 5.475 (5.000) | 5.477 (5.000)
6 |  |  | 4 | 5.303 (5.000) | 5.262 (5.000) | 5.481 (5.000) | 5.598 (5.000) | 5.616 (5.000) | 5.630 (5.000) | 5.597 (5.000) | 5.632 (5.000) | 5.292 (5.000) | 5.324 (5.000) | 5.480 (5.000) | 5.485 (5.000) | 5.453 (5.000)
|  |  | Residuum: | 0.3 | 0.3 | 0.5 | 0.6 | 0.6 | 0.6 | 0.6 | 0.6 | 0.3 | 0.3 | 0.5 | 0.4 | 0.5
|  |  | Confidence Delta: | +/-0.6 | +/-0.6 | +/-0.2 | +/-0.2 | +/-0.2 | +/-0.2 | +/-0.2 | +/-0.2 | +/-0.1 | +/-0.1 | +/-0.2 | +/-0.3 | +/-0.3
7 | 21-Dec-23 13:39:42 | STD | M28SnPd 10 ppb 300µL HNO3 22.09.2023 mtr | 10.274 (10.000) | 10.405 (10.000) | 10.726 (10.000) | 10.866 (10.000) | 10.918 (10.000) | 10.871 (10.000) | 10.887 (10.000) | 10.947 (10.000) | 10.363 (10.000) | 10.493 (10.000) | 10.717 (10.000) | 10.656 (10.000) | 10.606 (10.000)
7 |  |  | 1 | 10.276 (10.000) | 10.481 (10.000) | 10.767 (10.000) | 10.888 (10.000) | 10.918 (10.000) | 10.867 (10.000) | 10.928 (10.000) | 11.032 (10.000) | 10.410 (10.000) | 10.600 (10.000) | 10.716 (10.000) | 10.612 (10.000) | 10.670 (10.000)
7 |  |  | 2 | 10.313 (10.000) | 10.438 (10.000) | 10.779 (10.000) | 10.901 (10.000) | 11.123 (10.000) | 10.952 (10.000) | 10.935 (10.000) | 10.966 (10.000) | 10.424 (10.000) | 10.474 (10.000) | 10.741 (10.000) | 10.719 (10.000) | 10.633 (10.000)
7 |  |  | 3 | 10.256 (10.000) | 10.402 (10.000) | 10.703 (10.000) | 10.830 (10.000) | 10.715 (10.000) | 10.843 (10.000) | 10.828 (10.000) | 10.889 (10.000) | 10.338 (10.000) | 10.436 (10.000) | 10.680 (10.000) | 10.639 (10.000) | 10.580 (10.000)
7 |  |  | 4 | 10.251 (10.000) | 10.298 (10.000) | 10.654 (10.000) | 10.845 (10.000) | 10.916 (10.000) | 10.823 (10.000) | 10.859 (10.000) | 10.901 (10.000) | 10.280 (10.000) | 10.463 (10.000) | 10.730 (10.000) | 10.653 (10.000) | 10.540 (10.000)
|  |  | Residuum: | 0.3 | 0.4 | 0.7 | 0.9 | 0.9 | 0.9 | 0.9 | 0.9 | 0.4 | 0.5 | 0.7 | 0.7 | 0.6
|  |  | Confidence Delta: | +/-1.2 | +/-1.1 | +/-0.3 | +/-0.4 | +/-0.4 | +/-0.4 | +/-0.4 | +/-0.4 | +/-0.2 | +/-0.2 | +/-0.3 | +/-0.6 | +/-0.6
8 | 21-Dec-23 13:44:50 | STD | M28SnPd 20 ppb 300µL HNO3 22.09.2023 mtr | 20.722 (20.000) | 20.718 (20.000) | 21.695 (20.000) | 21.737 (20.000) | 21.711 (20.000) | 21.743 (20.000) | 21.844 (20.000) | 21.900 (20.000) | 20.942 (20.000) | 21.113 (20.000) | 21.594 (20.000) | 21.378 (20.000) | 21.366 (20.000)
8 |  |  | 1 | 20.906 (20.000) | 20.884 (20.000) | 21.831 (20.000) | 21.930 (20.000) | 21.692 (20.000) | 21.961 (20.000) | 22.035 (20.000) | 22.010 (20.000) | 21.050 (20.000) | 21.244 (20.000) | 21.729 (20.000) | 21.526 (20.000) | 21.499 (20.000)
8 |  |  | 2 | 20.690 (20.000) | 20.816 (20.000) | 21.718 (20.000) | 21.663 (20.000) | 21.941 (20.000) | 21.652 (20.000) | 21.744 (20.000) | 21.815 (20.000) | 20.959 (20.000) | 21.211 (20.000) | 21.579 (20.000) | 21.409 (20.000) | 21.380 (20.000)
8 |  |  | 3 | 20.801 (20.000) | 20.861 (20.000) | 21.719 (20.000) | 21.757 (20.000) | 21.724 (20.000) | 21.684 (20.000) | 21.861 (20.000) | 22.048 (20.000) | 21.025 (20.000) | 21.112 (20.000) | 21.675 (20.000) | 21.438 (20.000) | 21.397 (20.000)
8 |  |  | 4 | 20.491 (20.000) | 20.312 (20.000) | 21.514 (20.000) | 21.599 (20.000) | 21.487 (20.000) | 21.674 (20.000) | 21.738 (20.000) | 21.726 (20.000) | 20.734 (20.000) | 20.883 (20.000) | 21.394 (20.000) | 21.140 (20.000) | 21.189 (20.000)
|  |  | Residuum: | 0.7 | 0.7 | 1.7 | 1.7 | 1.7 | 1.7 | 1.8 | 1.9 | 0.9 | 1.1 | 1.6 | 1.4 | 1.4
|  |  | Confidence Delta: | +/-2.3 | +/-2.3 | +/-0.6 | +/-0.8 | +/-0.8 | +/-0.8 | +/-0.7 | +/-0.8 | +/-0.5 | +/-0.5 | +/-0.6 | +/-1.1 | +/-1.2
9 | 21-Dec-23 13:49:59 | STD | M28SnPd 50 ppb 300µL HNO3 22.09.2023 mtr | 60.101 (50.000) | 59.791 (50.000) | 51.920 (50.000) | 52.475 (50.000) | 52.637 (50.000) | 52.676 (50.000) | 52.324 (50.000) | 52.306 (50.000) | 51.870 (50.000) | 51.803 (50.000) | 52.064 (50.000) | 54.534 (50.000) | 54.660 (50.000)
9 |  |  | 1 | 59.909 (50.000) | 59.993 (50.000) | 52.016 (50.000) | 52.476 (50.000) | 52.746 (50.000) | 52.526 (50.000) | 52.192 (50.000) | 52.619 (50.000) | 52.045 (50.000) | 52.010 (50.000) | 51.955 (50.000) | 55.001 (50.000) | 54.665 (50.000)
9 |  |  | 2 | 60.080 (50.000) | 59.744 (50.000) | 51.541 (50.000) | 52.359 (50.000) | 52.685 (50.000) | 52.770 (50.000) | 52.182 (50.000) | 51.980 (50.000) | 51.762 (50.000) | 51.553 (50.000) | 51.804 (50.000) | 54.374 (50.000) | 54.605 (50.000)
9 |  |  | 3 | 59.861 (50.000) | 59.673 (50.000) | 51.957 (50.000) | 52.519 (50.000) | 52.398 (50.000) | 52.649 (50.000) | 52.286 (50.000) | 52.220 (50.000) | 51.455 (50.000) | 51.645 (50.000) | 52.049 (50.000) | 54.219 (50.000) | 54.442 (50.000)
9 |  |  | 4 | 60.552 (50.000) | 59.753 (50.000) | 52.166 (50.000) | 52.547 (50.000) | 52.718 (50.000) | 52.760 (50.000) | 52.635 (50.000) | 52.405 (50.000) | 52.217 (50.000) | 52.006 (50.000) | 52.450 (50.000) | 54.539 (50.000) | 54.928 (50.000)
|  |  | Residuum: | 10.1 | 9.8 | 1.9 | 2.5 | 2.6 | 2.7 | 2.3 | 2.3 | 1.9 | 1.8 | 2.1 | 4.5 | 4.7
|  |  | Confidence Delta: | +/-6.8 | +/-6.5 | +/-1.5 | +/-1.8 | +/-1.9 | +/-1.9 | +/-1.8 | +/-1.8 | +/-1.2 | +/-1.2 | +/-1.5 | +/-2.9 | +/-2.9
10 | 21-Dec-23 13:55:09 | STD | M28SnPd 100 ppb 300µL HNO3 22.09.2023 mtr | 94.764 (100.000) | 94.907 (100.000) | 98.603 (100.000) | 98.297 (100.000) | 98.216 (100.000) | 98.194 (100.000) | 98.350 (100.000) | 98.340 (100.000) | 98.826 (100.000) | 98.809 (100.000) | 98.553 (100.000) | 97.369 (100.000) | 97.313 (100.000)
10 |  |  | 1 | 94.766 (100.000) | 94.920 (100.000) | 98.363 (100.000) | 98.208 (100.000) | 98.108 (100.000) | 98.812 (100.000) | 98.628 (100.000) | 98.394 (100.000) | 98.718 (100.000) | 98.560 (100.000) | 98.471 (100.000) | 97.342 (100.000) | 97.109 (100.000)
10 |  |  | 2 | 94.752 (100.000) | 94.854 (100.000) | 98.952 (100.000) | 98.368 (100.000) | 98.719 (100.000) | 98.244 (100.000) | 98.604 (100.000) | 98.299 (100.000) | 98.980 (100.000) | 98.504 (100.000) | 98.817 (100.000) | 97.556 (100.000) | 97.056 (100.000)
10 |  |  | 3 | 94.754 (100.000) | 94.834 (100.000) | 98.397 (100.000) | 98.330 (100.000) | 98.034 (100.000) | 97.771 (100.000) | 98.244 (100.000) | 98.187 (100.000) | 98.848 (100.000) | 99.277 (100.000) | 98.543 (100.000) | 97.253 (100.000) | 97.631 (100.000)
10 |  |  | 4 | 94.782 (100.000) | 95.018 (100.000) | 98.700 (100.000) | 98.283 (100.000) | 98.001 (100.000) | 97.948 (100.000) | 97.923 (100.000) | 98.482 (100.000) | 98.757 (100.000) | 98.897 (100.000) | 98.382 (100.000) | 97.325 (100.000) | 97.456 (100.000)
|  |  | Residuum: | -5.2 | -5.1 | -1.4 | -1.7 | -1.8 | -1.8 | -1.6 | -1.7 | -1.2 | -1.2 | -1.4 | -2.6 | -2.7
|  |  | Confidence Delta: | +/-10.7 | +/-10.4 | +/-2.9 | +/-3.4 | +/-3.5 | +/-3.6 | +/-3.3 | +/-3.4 | +/-2.3 | +/-2.3 | +/-2.9 | +/-5.1 | +/-5.2
Calibrations
No | Time | Sample Type | Label | 56Fe (mp_KED) [ppb] | 57Fe (mp_KED) [ppb] | 59Co (mp_KED) [ppb] | 60Ni (mp_KED) [ppb] | 61Ni (mp_KED) [ppb] | 62Ni (mp_KED) [ppb] | 63Cu (mp_KED) [ppb] | 65Cu (mp_KED) [ppb] | 95Mo (mp_KED) [ppb] | 97Mo (mp_KED) [ppb] | 55Mn (mp_KED) [ppb] | 53Cr (mp_KED) [ppb] | 52Cr (mp_KED) [ppb]
11 | 21-Dec-23 14:00:15 | UNKNOWN | M28Ru 10 ppb 1500ml HNO3 in 50ml 27.10.2023 mtr | 14.381 | 14.397 | 10.209 | 10.567 | 10.613 | 10.657 | 10.458 | 10.514 | 11.222 | 11.361 | 10.317 | 11.478 | 11.432
11 |  |  | 1 | 14.396 | 14.465 | 10.277 | 10.675 | 10.722 | 10.693 | 10.521 | 10.576 | 11.292 | 11.384 | 10.373 | 11.531 | 11.495
11 |  |  | 2 | 14.310 | 14.274 | 10.152 | 10.447 | 10.598 | 10.695 | 10.396 | 10.465 | 11.196 | 11.322 | 10.228 | 11.424 | 11.354
11 |  |  | 3 | 14.402 | 14.362 | 10.200 | 10.574 | 10.479 | 10.676 | 10.472 | 10.529 | 11.192 | 11.361 | 10.279 | 11.440 | 11.420
11 |  |  | 4 | 14.415 | 14.488 | 10.209 | 10.573 | 10.653 | 10.563 | 10.442 | 10.484 | 11.208 | 11.379 | 10.386 | 11.517 | 11.458
|  |  | Mean: | 14.381 | 14.397 | 10.209 | 10.567 | 10.613 | 10.657 | 10.458 | 10.514 | 11.222 | 11.361 | 10.317 | 11.478 | 11.432
|  |  | RSD [%]: | 0.3 | 0.7 | 0.5 | 0.9 | 1.0 | 0.6 | 0.5 | 0.5 | 0.4 | 0.2 | 0.7 | 0.5 | 0.5
|  |  | SD: | 0.0 | 0.1 | 0.1 | 0.1 | 0.1 | 0.1 | 0.1 | 0.0 | 0.0 | 0.0 | 0.1 | 0.1 | 0.1
No | Time | Sample Type | Label | 56Fe (mp_KED) [ppb] | 57Fe (mp_KED) [ppb] | 59Co (mp_KED) [ppb] | 60Ni (mp_KED) [ppb] | 61Ni (mp_KED) [ppb] | 62Ni (mp_KED) [ppb] | 63Cu (mp_KED) [ppb] | 65Cu (mp_KED) [ppb] | 95Mo (mp_KED) [ppb] | 97Mo (mp_KED) [ppb] | 55Mn (mp_KED) [ppb] | 53Cr (mp_KED) [ppb] | 52Cr (mp_KED) [ppb]
12 | 21-Dec-23 14:05:24 | UNKNOWN | Rinse HNO3 2% | -0.015 | 0.008 | 0.002 | 0.008 | 0.008 | 0.011 | 0.014 | 0.013 | 0.435 | 0.443 | 0.006 | -0.012 | -0.001
12 |  |  | 1 | -0.016 | 0.013 | 0.002 | 0.009 | 0.006 | 0.014 | 0.015 | 0.013 | 0.430 | 0.442 | 0.007 | -0.014 | -0.001
12 |  |  | 2 | -0.016 | -0.011 | 0.001 | 0.007 | 0.012 | 0.007 | 0.014 | 0.015 | 0.427 | 0.423 | 0.006 | -0.011 | -0.001
12 |  |  | 3 | -0.015 | 0.007 | 0.002 | 0.007 | 0.000 | 0.008 | 0.014 | 0.013 | 0.453 | 0.469 | 0.006 | -0.009 | -0.001
12 |  |  | 4 | -0.013 | 0.022 | 0.002 | 0.007 | 0.014 | 0.015 | 0.014 | 0.011 | 0.430 | 0.437 | 0.006 | -0.013 | -0.001
|  |  | Mean: | -0.015 | 0.008 | 0.002 | 0.008 | 0.008 | 0.011 | 0.014 | 0.013 | 0.435 | 0.443 | 0.006 | -0.012 | -0.001
|  |  | RSD [%]: | 9.6 | 178.9 | 17.4 | 12.7 | 78.2 | 36.1 | 4.0 | 10.9 | 2.8 | 4.4 | 12.1 | 20.0 | 29.3
|  |  | SD: | 0.0 | 0.0 | 0.0 | 0.0 | 0.0 | 0.0 | 0.0 | 0.0 | 0.0 | 0.0 | 0.0 | 0.0 | 0.0
No | Time | Sample Type | Label | 56Fe (mp_KED) [ppb] | 57Fe (mp_KED) [ppb] | 59Co (mp_KED) [ppb] | 60Ni (mp_KED) [ppb] | 61Ni (mp_KED) [ppb] | 62Ni (mp_KED) [ppb] | 63Cu (mp_KED) [ppb] | 65Cu (mp_KED) [ppb] | 95Mo (mp_KED) [ppb] | 97Mo (mp_KED) [ppb] | 55Mn (mp_KED) [ppb] | 53Cr (mp_KED) [ppb] | 52Cr (mp_KED) [ppb]
13 | 21-Dec-23 14:10:34 | UNKNOWN | RZE-001 - 0.1mol/L KOH post OER 5h 10s - 0.1% | -0.040 | -0.011 | 0.001 | -0.002 | 0.003 | -0.003 | -0.025 | -0.025 | 0.194 | 0.198 | 0.006 | 0.010 | 0.010
13 |  |  | 1 | -0.041 | -0.006 | 0.001 | -0.004 | 0.001 | -0.002 | -0.024 | -0.024 | 0.177 | 0.183 | 0.006 | 0.007 | 0.010
13 |  |  | 2 | -0.041 | -0.018 | 0.001 | -0.002 | 0.002 | -0.005 | -0.026 | -0.024 | 0.188 | 0.194 | 0.007 | 0.012 | 0.009
13 |  |  | 3 | -0.039 | -0.015 | 0.001 | -0.001 | 0.009 | -0.007 | -0.025 | -0.026 | 0.207 | 0.206 | 0.006 | 0.010 | 0.011
13 |  |  | 4 | -0.038 | -0.005 | 0.001 | -0.002 | 0.002 | 0.000 | -0.026 | -0.026 | 0.204 | 0.209 | 0.006 | 0.009 | 0.011
|  |  | Mean: | -0.040 | -0.011 | 0.001 | -0.002 | 0.003 | -0.003 | -0.025 | -0.025 | 0.194 | 0.198 | 0.006 | 0.010 | 0.010
|  |  | RSD [%]: | 3.7 | 60.3 | 14.0 | 44.2 | 107.6 | 86.6 | 3.4 | 4.5 | 7.1 | 6.0 | 9.0 | 19.3 | 7.8
|  |  | SD: | 0.0 | 0.0 | 0.0 | 0.0 | 0.0 | 0.0 | 0.0 | 0.0 | 0.0 | 0.0 | 0.0 | 0.0 | 0.0
No | Time | Sample Type | Label | 56Fe (mp_KED) [ppb] | 57Fe (mp_KED) [ppb] | 59Co (mp_KED) [ppb] | 60Ni (mp_KED) [ppb] | 61Ni (mp_KED) [ppb] | 62Ni (mp_KED) [ppb] | 63Cu (mp_KED) [ppb] | 65Cu (mp_KED) [ppb] | 95Mo (mp_KED) [ppb] | 97Mo (mp_KED) [ppb] | 55Mn (mp_KED) [ppb] | 53Cr (mp_KED) [ppb] | 52Cr (mp_KED) [ppb]
14 | 21-Dec-23 14:15:42 | UNKNOWN | RZE-001 - 0.1mol/L KOH post OER 5h 10s - 1% | 0.168 | 0.173 | 0.014 | 0.023 | 0.027 | 0.023 | 0.037 | 0.038 | 1.676 | 1.691 | 0.073 | 0.231 | 0.141
14 |  |  | 1 | 0.163 | 0.184 | 0.014 | 0.021 | 0.015 | 0.019 | 0.038 | 0.038 | 1.659 | 1.676 | 0.073 | 0.232 | 0.140
14 |  |  | 2 | 0.168 | 0.164 | 0.015 | 0.022 | 0.038 | 0.024 | 0.037 | 0.038 | 1.672 | 1.694 | 0.072 | 0.233 | 0.142
14 |  |  | 3 | 0.169 | 0.178 | 0.015 | 0.025 | 0.028 | 0.026 | 0.038 | 0.037 | 1.679 | 1.692 | 0.073 | 0.225 | 0.141
14 |  |  | 4 | 0.171 | 0.166 | 0.013 | 0.025 | 0.026 | 0.024 | 0.036 | 0.038 | 1.693 | 1.704 | 0.073 | 0.236 | 0.143
|  |  | Mean: | 0.168 | 0.173 | 0.014 | 0.023 | 0.027 | 0.023 | 0.037 | 0.038 | 1.676 | 1.691 | 0.073 | 0.231 | 0.141
|  |  | RSD [%]: | 2.2 | 5.6 | 4.3 | 9.5 | 35.2 | 13.0 | 3.5 | 0.7 | 0.8 | 0.7 | 0.6 | 2.1 | 0.9
|  |  | SD: | 0.0 | 0.0 | 0.0 | 0.0 | 0.0 | 0.0 | 0.0 | 0.0 | 0.0 | 0.0 | 0.0 | 0.0 | 0.0
No | Time | Sample Type | Label | 56Fe (mp_KED) [ppb] | 57Fe (mp_KED) [ppb] | 59Co (mp_KED) [ppb] | 60Ni (mp_KED) [ppb] | 61Ni (mp_KED) [ppb] | 62Ni (mp_KED) [ppb] | 63Cu (mp_KED) [ppb] | 65Cu (mp_KED) [ppb] | 95Mo (mp_KED) [ppb] | 97Mo (mp_KED) [ppb] | 55Mn (mp_KED) [ppb] | 53Cr (mp_KED) [ppb] | 52Cr (mp_KED) [ppb]
15 | 21-Dec-23 14:20:49 | UNKNOWN | RZE-001 - 0.1mol/L KOH post OER 5h 10s - 10% | 2.221 | 1.995 | 0.145 | 0.251 | 0.264 | 0.248 | 0.606 | 0.615 | 0.245 | 0.241 | 0.895 | 3.480 | 1.619
15 |  |  | 1 | 2.213 | 2.041 | 0.144 | 0.250 | 0.264 | 0.255 | 0.608 | 0.617 | 0.230 | 0.233 | 0.886 | 3.466 | 1.599
15 |  |  | 2 | 2.214 | 1.980 | 0.144 | 0.249 | 0.264 | 0.261 | 0.601 | 0.608 | 0.241 | 0.231 | 0.893 | 3.498 | 1.611
15 |  |  | 3 | 2.231 | 1.993 | 0.146 | 0.254 | 0.260 | 0.238 | 0.613 | 0.630 | 0.249 | 0.253 | 0.902 | 3.516 | 1.638
15 |  |  | 4 | 2.225 | 1.965 | 0.144 | 0.250 | 0.267 | 0.240 | 0.602 | 0.608 | 0.261 | 0.248 | 0.898 | 3.441 | 1.627
|  |  | Mean: | 2.221 | 1.995 | 0.145 | 0.251 | 0.264 | 0.248 | 0.606 | 0.615 | 0.245 | 0.241 | 0.895 | 3.480 | 1.619
|  |  | RSD [%]: | 0.4 | 1.6 | 0.5 | 0.8 | 1.0 | 4.6 | 1.0 | 1.7 | 5.4 | 4.6 | 0.7 | 1.0 | 1.1
|  |  | SD: | 0.0 | 0.0 | 0.0 | 0.0 | 0.0 | 0.0 | 0.0 | 0.0 | 0.0 | 0.0 | 0.0 | 0.0 | 0.0
No | Time | Sample Type | Label | 56Fe (mp_KED) [ppb] | 57Fe (mp_KED) [ppb] | 59Co (mp_KED) [ppb] | 60Ni (mp_KED) [ppb] | 61Ni (mp_KED) [ppb] | 62Ni (mp_KED) [ppb] | 63Cu (mp_KED) [ppb] | 65Cu (mp_KED) [ppb] | 95Mo (mp_KED) [ppb] | 97Mo (mp_KED) [ppb] | 55Mn (mp_KED) [ppb] | 53Cr (mp_KED) [ppb] | 52Cr (mp_KED) [ppb]
16 | 21-Dec-23 14:25:56 | UNKNOWN | RZE-001 - 0.1mol/L KOH post OER 5h 10s - 40% | 2.042 | 2.215 | 0.189 | 0.304 | 0.332 | 0.306 | 0.689 | 0.699 | 0.144 | 0.132 | 1.173 | 10.639 | 2.210
16 |  |  | 1 | 2.272 | 2.508 | 0.213 | 0.352 | 0.382 | 0.352 | 0.810 | 0.816 | 0.171 | 0.152 | 1.303 | 11.274 | 2.491
16 |  |  | 2 | 0.778 | 1.012 | 0.092 | 0.155 | 0.181 | 0.155 | 0.366 | 0.368 | 0.064 | 0.054 | 0.508 | 6.403 | 1.083
16 |  |  | 3 | 3.755 | 3.760 | 0.308 | 0.474 | 0.507 | 0.468 | 1.047 | 1.064 | 0.243 | 0.226 | 2.081 | 15.613 | 3.645
16 |  |  | 4 | 1.363 | 1.582 | 0.143 | 0.233 | 0.257 | 0.248 | 0.534 | 0.547 | 0.099 | 0.095 | 0.800 | 9.267 | 1.624
|  |  | Mean: | 2.042 | 2.215 | 0.189 | 0.304 | 0.332 | 0.306 | 0.689 | 0.699 | 0.144 | 0.132 | 1.173 | 10.639 | 2.210
|  |  | RSD [%]: | 63.5 | 54.2 | 49.5 | 46.0 | 43.2 | 44.0 | 43.6 | 43.7 | 55.2 | 56.5 | 58.7 | 36.4 | 50.6
|  |  | SD: | 1.3 | 1.2 | 0.1 | 0.1 | 0.1 | 0.1 | 0.3 | 0.3 | 0.1 | 0.1 | 0.7 | 3.9 | 1.1
No | Time | Sample Type | Label | 56Fe (mp_KED) [ppb] | 57Fe (mp_KED) [ppb] | 59Co (mp_KED) [ppb] | 60Ni (mp_KED) [ppb] | 61Ni (mp_KED) [ppb] | 62Ni (mp_KED) [ppb] | 63Cu (mp_KED) [ppb] | 65Cu (mp_KED) [ppb] | 95Mo (mp_KED) [ppb] | 97Mo (mp_KED) [ppb] | 55Mn (mp_KED) [ppb] | 53Cr (mp_KED) [ppb] | 52Cr (mp_KED) [ppb]
17 | 21-Dec-23 14:31:05 | UNKNOWN | Rinse HNO3 2% | 0.094 | 0.103 | 0.002 | 0.012 | 0.017 | 0.012 | 0.068 | 0.067 | 0.068 | 0.067 | 0.007 | 0.093 | -0.001
17 |  |  | 1 | 0.096 | 0.073 | 0.003 | 0.013 | 0.014 | 0.011 | 0.070 | 0.065 | 0.058 | 0.056 | 0.007 | 0.098 | -0.002
17 |  |  | 2 | 0.092 | 0.199 | 0.002 | 0.013 | 0.015 | 0.009 | 0.068 | 0.068 | 0.066 | 0.066 | 0.008 | 0.095 | -0.001
17 |  |  | 3 | 0.091 | 0.067 | 0.002 | 0.014 | 0.014 | 0.016 | 0.069 | 0.069 | 0.073 | 0.071 | 0.007 | 0.090 | -0.001
17 |  |  | 4 | 0.095 | 0.073 | 0.003 | 0.009 | 0.026 | 0.013 | 0.067 | 0.066 | 0.075 | 0.076 | 0.008 | 0.091 | -0.002
|  |  | Mean: | 0.094 | 0.103 | 0.002 | 0.012 | 0.017 | 0.012 | 0.068 | 0.067 | 0.068 | 0.067 | 0.007 | 0.093 | -0.001
|  |  | RSD [%]: | 2.7 | 61.9 | 16.8 | 17.1 | 32.8 | 25.6 | 1.7 | 2.7 | 11.5 | 13.2 | 4.2 | 3.9 | 24.7
|  |  | SD: | 0.0 | 0.1 | 0.0 | 0.0 | 0.0 | 0.0 | 0.0 | 0.0 | 0.0 | 0.0 | 0.0 | 0.0 | 0.0
No | Time | Sample Type | Label | 56Fe (mp_KED) [ppb] | 57Fe (mp_KED) [ppb] | 59Co (mp_KED) [ppb] | 60Ni (mp_KED) [ppb] | 61Ni (mp_KED) [ppb] | 62Ni (mp_KED) [ppb] | 63Cu (mp_KED) [ppb] | 65Cu (mp_KED) [ppb] | 95Mo (mp_KED) [ppb] | 97Mo (mp_KED) [ppb] | 55Mn (mp_KED) [ppb] | 53Cr (mp_KED) [ppb] | 52Cr (mp_KED) [ppb]
18 | 21-Dec-23 14:36:11 | UNKNOWN | 548 Moleculite-MnCu-7.88mg-Timothy Oppotsch - 0.01% | 0.790 | 0.790 | 0.009 | 0.127 | 0.139 | 0.125 | 19.477 | 19.554 | 0.063 | 0.065 | 32.119 | 0.060 | -0.001
18 |  |  | 1 | 0.806 | 0.804 | 0.009 | 0.127 | 0.139 | 0.128 | 19.652 | 19.762 | 0.054 | 0.058 | 32.368 | 0.058 | -0.001
18 |  |  | 2 | 0.779 | 0.737 | 0.009 | 0.127 | 0.136 | 0.124 | 19.325 | 19.433 | 0.058 | 0.064 | 31.843 | 0.067 | 0.000
18 |  |  | 3 | 0.785 | 0.856 | 0.009 | 0.126 | 0.151 | 0.132 | 19.542 | 19.485 | 0.071 | 0.068 | 32.127 | 0.055 | 0.000
18 |  |  | 4 | 0.791 | 0.763 | 0.008 | 0.129 | 0.128 | 0.115 | 19.390 | 19.538 | 0.070 | 0.071 | 32.138 | 0.059 | 0.000
|  |  | Mean: | 0.790 | 0.790 | 0.009 | 0.127 | 0.139 | 0.125 | 19.477 | 19.554 | 0.063 | 0.065 | 32.119 | 0.060 | -0.001
|  |  | RSD [%]: | 1.4 | 6.6 | 6.3 | 0.9 | 7.0 | 5.8 | 0.8 | 0.7 | 13.6 | 8.9 | 0.7 | 7.9 | 103.7
|  |  | SD: | 0.0 | 0.1 | 0.0 | 0.0 | 0.0 | 0.0 | 0.1 | 0.1 | 0.0 | 0.0 | 0.2 | 0.0 | 0.0
No | Time | Sample Type | Label | 56Fe (mp_KED) [ppb] | 57Fe (mp_KED) [ppb] | 59Co (mp_KED) [ppb] | 60Ni (mp_KED) [ppb] | 61Ni (mp_KED) [ppb] | 62Ni (mp_KED) [ppb] | 63Cu (mp_KED) [ppb] | 65Cu (mp_KED) [ppb] | 95Mo (mp_KED) [ppb] | 97Mo (mp_KED) [ppb] | 55Mn (mp_KED) [ppb] | 53Cr (mp_KED) [ppb] | 52Cr (mp_KED) [ppb]
19 | 21-Dec-23 14:41:17 | UNKNOWN | 548 Moleculite-MnCu-7.88mg-Timothy Oppotsch - 0.1% | 3.136 | 3.117 | 0.088 | 1.270 | 1.262 | 1.262 | 196.345 | 194.285 | 1.805 | 1.821 | 316.521 | 0.060 | 0.020
19 |  |  | 1 | 3.147 | 3.069 | 0.087 | 1.271 | 1.275 | 1.264 | 195.748 | 194.387 | 1.798 | 1.822 | 316.249 | 0.058 | 0.021
19 |  |  | 2 | 3.136 | 3.154 | 0.088 | 1.262 | 1.249 | 1.259 | 197.016 | 194.588 | 1.809 | 1.838 | 315.902 | 0.059 | 0.019
19 |  |  | 3 | 3.146 | 3.150 | 0.087 | 1.283 | 1.303 | 1.261 | 196.729 | 194.909 | 1.813 | 1.821 | 317.188 | 0.060 | 0.021
19 |  |  | 4 | 3.115 | 3.095 | 0.089 | 1.263 | 1.221 | 1.263 | 195.888 | 193.255 | 1.798 | 1.805 | 316.744 | 0.065 | 0.019
|  |  | Mean: | 3.136 | 3.117 | 0.088 | 1.270 | 1.262 | 1.262 | 196.345 | 194.285 | 1.805 | 1.821 | 316.521 | 0.060 | 0.020
|  |  | RSD [%]: | 0.5 | 1.3 | 1.3 | 0.8 | 2.8 | 0.2 | 0.3 | 0.4 | 0.4 | 0.7 | 0.2 | 5.6 | 5.8
|  |  | SD: | 0.0 | 0.0 | 0.0 | 0.0 | 0.0 | 0.0 | 0.6 | 0.7 | 0.0 | 0.0 | 0.6 | 0.0 | 0.0
No | Time | Sample Type | Label | 56Fe (mp_KED) [ppb] | 57Fe (mp_KED) [ppb] | 59Co (mp_KED) [ppb] | 60Ni (mp_KED) [ppb] | 61Ni (mp_KED) [ppb] | 62Ni (mp_KED) [ppb] | 63Cu (mp_KED) [ppb] | 65Cu (mp_KED) [ppb] | 95Mo (mp_KED) [ppb] | 97Mo (mp_KED) [ppb] | 55Mn (mp_KED) [ppb] | 53Cr (mp_KED) [ppb] | 52Cr (mp_KED) [ppb]
20 | 21-Dec-23 14:46:24 | UNKNOWN | 548 Moleculite-MnCu-7.88mg-Timothy Oppotsch - 1% | 28.124 | 28.060 | 0.866 | 12.211 | 12.250 | 12.255 | 1,867.394 | 1,854.366 | 0.063 | 0.063 | 3,060.309 | 0.171 | 0.148
20 |  |  | 1 | 28.365 | 28.344 | 0.868 | 12.339 | 12.228 | 12.329 | 1,889.855 | 1,876.486 | 0.057 | 0.057 | 3,105.911 | 0.174 | 0.149
20 |  |  | 2 | 28.295 | 28.111 | 0.872 | 12.262 | 12.331 | 12.249 | 1,875.204 | 1,863.926 | 0.060 | 0.059 | 3,080.352 | 0.177 | 0.149
20 |  |  | 3 | 28.088 | 28.140 | 0.863 | 12.163 | 12.179 | 12.204 | 1,862.855 | 1,847.633 | 0.065 | 0.065 | 3,054.445 | 0.167 | 0.148
20 |  |  | 4 | 27.749 | 27.646 | 0.859 | 12.081 | 12.260 | 12.236 | 1,841.664 | 1,829.419 | 0.069 | 0.069 | 3,000.526 | 0.165 | 0.148
|  |  | Mean: | 28.124 | 28.060 | 0.866 | 12.211 | 12.250 | 12.255 | 1,867.394 | 1,854.366 | 0.063 | 0.063 | 3,060.309 | 0.171 | 0.148
|  |  | RSD [%]: | 1.0 | 1.1 | 0.7 | 0.9 | 0.5 | 0.4 | 1.1 | 1.1 | 8.2 | 8.4 | 1.5 | 3.4 | 0.3
|  |  | SD: | 0.3 | 0.3 | 0.0 | 0.1 | 0.1 | 0.1 | 20.4 | 20.4 | 0.0 | 0.0 | 45.1 | 0.0 | 0.0
No | Time | Sample Type | Label | 56Fe (mp_KED) [ppb] | 57Fe (mp_KED) [ppb] | 59Co (mp_KED) [ppb] | 60Ni (mp_KED) [ppb] | 61Ni (mp_KED) [ppb] | 62Ni (mp_KED) [ppb] | 63Cu (mp_KED) [ppb] | 65Cu (mp_KED) [ppb] | 95Mo (mp_KED) [ppb] | 97Mo (mp_KED) [ppb] | 55Mn (mp_KED) [ppb] | 53Cr (mp_KED) [ppb] | 52Cr (mp_KED) [ppb]
21 | 21-Dec-23 14:51:32 | UNKNOWN | Rinse HNO3 2% | 0.029 | 0.067 | -0.001 | 0.008 | 0.012 | 0.006 | 0.151 | 0.153 | 0.041 | 0.042 | 0.124 | 0.011 | -0.003
21 |  |  | 1 | 0.029 | 0.168 | -0.001 | 0.007 | 0.009 | 0.005 | 0.164 | 0.167 | 0.035 | 0.034 | 0.137 | 0.013 | -0.004
21 |  |  | 2 | 0.027 | 0.032 | -0.001 | 0.008 | 0.007 | 0.001 | 0.150 | 0.149 | 0.040 | 0.037 | 0.119 | 0.011 | -0.004
21 |  |  | 3 | 0.025 | 0.029 | 0.000 | 0.006 | 0.014 | 0.009 | 0.148 | 0.150 | 0.042 | 0.044 | 0.120 | 0.011 | -0.003
21 |  |  | 4 | 0.036 | 0.038 | -0.001 | 0.010 | 0.017 | 0.007 | 0.142 | 0.146 | 0.049 | 0.051 | 0.122 | 0.011 | -0.003
|  |  | Mean: | 0.029 | 0.067 | -0.001 | 0.008 | 0.012 | 0.006 | 0.151 | 0.153 | 0.041 | 0.042 | 0.124 | 0.011 | -0.003
|  |  | RSD [%]: | 17.1 | 101.2 | 27.9 | 19.8 | 38.0 | 57.7 | 6.0 | 6.4 | 13.9 | 18.4 | 6.5 | 10.5 | 16.5
|  |  | SD: | 0.0 | 0.1 | 0.0 | 0.0 | 0.0 | 0.0 | 0.0 | 0.0 | 0.0 | 0.0 | 0.0 | 0.0 | 0.0
No | Time | Sample Type | Label | 56Fe (mp_KED) [ppb] | 57Fe (mp_KED) [ppb] | 59Co (mp_KED) [ppb] | 60Ni (mp_KED) [ppb] | 61Ni (mp_KED) [ppb] | 62Ni (mp_KED) [ppb] | 63Cu (mp_KED) [ppb] | 65Cu (mp_KED) [ppb] | 95Mo (mp_KED) [ppb] | 97Mo (mp_KED) [ppb] | 55Mn (mp_KED) [ppb] | 53Cr (mp_KED) [ppb] | 52Cr (mp_KED) [ppb]
22 | 21-Dec-23 14:56:38 | UNKNOWN | Blind1 - Aufschluss -10% | 0.262 | 0.271 | 0.003 | 0.199 | 0.199 | 0.197 | 0.069 | 0.069 | 0.042 | 0.042 | 0.027 | 0.134 | 0.124
22 |  |  | 1 | 0.262 | 0.288 | 0.003 | 0.205 | 0.190 | 0.187 | 0.069 | 0.071 | 0.036 | 0.035 | 0.027 | 0.138 | 0.126
22 |  |  | 2 | 0.261 | 0.265 | 0.003 | 0.200 | 0.202 | 0.201 | 0.070 | 0.069 | 0.041 | 0.042 | 0.027 | 0.134 | 0.123
22 |  |  | 3 | 0.265 | 0.269 | 0.003 | 0.196 | 0.197 | 0.199 | 0.072 | 0.070 | 0.044 | 0.046 | 0.028 | 0.131 | 0.124
22 |  |  | 4 | 0.258 | 0.263 | 0.004 | 0.196 | 0.208 | 0.200 | 0.067 | 0.068 | 0.045 | 0.046 | 0.025 | 0.134 | 0.124
|  |  | Mean: | 0.262 | 0.271 | 0.003 | 0.199 | 0.199 | 0.197 | 0.069 | 0.069 | 0.042 | 0.042 | 0.027 | 0.134 | 0.124
|  |  | RSD [%]: | 1.2 | 4.2 | 5.4 | 2.2 | 3.9 | 3.3 | 2.8 | 1.8 | 10.4 | 12.0 | 3.9 | 2.2 | 1.1
|  |  | SD: | 0.0 | 0.0 | 0.0 | 0.0 | 0.0 | 0.0 | 0.0 | 0.0 | 0.0 | 0.0 | 0.0 | 0.0 | 0.0
No | Time | Sample Type | Label | 56Fe (mp_KED) [ppb] | 57Fe (mp_KED) [ppb] | 59Co (mp_KED) [ppb] | 60Ni (mp_KED) [ppb] | 61Ni (mp_KED) [ppb] | 62Ni (mp_KED) [ppb] | 63Cu (mp_KED) [ppb] | 65Cu (mp_KED) [ppb] | 95Mo (mp_KED) [ppb] | 97Mo (mp_KED) [ppb] | 55Mn (mp_KED) [ppb] | 53Cr (mp_KED) [ppb] | 52Cr (mp_KED) [ppb]
23 | 21-Dec-23 15:01:48 | UNKNOWN | Blind2 - Aufschluss -10% | 3.734 | 3.700 | 0.015 | 0.819 | 0.807 | 0.810 | 0.063 | 0.064 | 0.242 | 0.247 | 0.049 | 1.054 | 1.035
23 |  |  | 1 | 3.711 | 3.674 | 0.015 | 0.810 | 0.795 | 0.802 | 0.063 | 0.066 | 0.236 | 0.237 | 0.050 | 1.041 | 1.025
23 |  |  | 2 | 3.753 | 3.765 | 0.015 | 0.835 | 0.811 | 0.831 | 0.066 | 0.063 | 0.241 | 0.246 | 0.050 | 1.073 | 1.044
23 |  |  | 3 | 3.746 | 3.652 | 0.015 | 0.818 | 0.841 | 0.786 | 0.062 | 0.063 | 0.244 | 0.252 | 0.049 | 1.043 | 1.035
23 |  |  | 4 | 3.726 | 3.707 | 0.014 | 0.815 | 0.779 | 0.820 | 0.063 | 0.063 | 0.247 | 0.253 | 0.048 | 1.060 | 1.038
|  |  | Mean: | 3.734 | 3.700 | 0.015 | 0.819 | 0.807 | 0.810 | 0.063 | 0.064 | 0.242 | 0.247 | 0.049 | 1.054 | 1.035
|  |  | RSD [%]: | 0.5 | 1.3 | 2.1 | 1.3 | 3.3 | 2.4 | 3.1 | 2.6 | 1.9 | 3.0 | 2.1 | 1.4 | 0.8
|  |  | SD: | 0.0 | 0.0 | 0.0 | 0.0 | 0.0 | 0.0 | 0.0 | 0.0 | 0.0 | 0.0 | 0.0 | 0.0 | 0.0
No | Time | Sample Type | Label | 56Fe (mp_KED) [ppb] | 57Fe (mp_KED) [ppb] | 59Co (mp_KED) [ppb] | 60Ni (mp_KED) [ppb] | 61Ni (mp_KED) [ppb] | 62Ni (mp_KED) [ppb] | 63Cu (mp_KED) [ppb] | 65Cu (mp_KED) [ppb] | 95Mo (mp_KED) [ppb] | 97Mo (mp_KED) [ppb] | 55Mn (mp_KED) [ppb] | 53Cr (mp_KED) [ppb] | 52Cr (mp_KED) [ppb]
25 | 21-Dec-23 15:12:05 | UNKNOWN | Rinse HNO3 2% | 0.019 | 0.019 | -0.001 | 0.006 | 0.014 | 0.008 | 0.027 | 0.026 | 0.025 | 0.025 | 0.013 | 0.007 | 0.001
25 |  |  | 1 | 0.018 | 0.016 | -0.001 | 0.008 | 0.011 | 0.008 | 0.026 | 0.024 | 0.022 | 0.022 | 0.013 | 0.004 | 0.001
25 |  |  | 2 | 0.023 | 0.020 | -0.001 | 0.006 | 0.012 | 0.005 | 0.027 | 0.027 | 0.023 | 0.024 | 0.013 | 0.010 | 0.001
25 |  |  | 3 | 0.017 | 0.025 | -0.001 | 0.006 | 0.013 | 0.006 | 0.028 | 0.027 | 0.027 | 0.026 | 0.013 | 0.008 | 0.002
25 |  |  | 4 | 0.020 | 0.013 | -0.002 | 0.005 | 0.020 | 0.011 | 0.028 | 0.027 | 0.028 | 0.028 | 0.013 | 0.005 | 0.002
|  |  | Mean: | 0.019 | 0.019 | -0.001 | 0.006 | 0.014 | 0.008 | 0.027 | 0.026 | 0.025 | 0.025 | 0.013 | 0.007 | 0.001
|  |  | RSD [%]: | 13.4 | 28.1 | 9.3 | 23.9 | 29.0 | 35.2 | 2.8 | 4.9 | 13.5 | 9.3 | 1.3 | 39.9 | 58.4
|  |  | SD: | 0.0 | 0.0 | 0.0 | 0.0 | 0.0 | 0.0 | 0.0 | 0.0 | 0.0 | 0.0 | 0.0 | 0.0 | 0.0
No | Time | Sample Type | Label | 56Fe (mp_KED) [ppb] | 57Fe (mp_KED) [ppb] | 59Co (mp_KED) [ppb] | 60Ni (mp_KED) [ppb] | 61Ni (mp_KED) [ppb] | 62Ni (mp_KED) [ppb] | 63Cu (mp_KED) [ppb] | 65Cu (mp_KED) [ppb] | 95Mo (mp_KED) [ppb] | 97Mo (mp_KED) [ppb] | 55Mn (mp_KED) [ppb] | 53Cr (mp_KED) [ppb] | 52Cr (mp_KED) [ppb]
26 | 21-Dec-23 15:17:11 | UNKNOWN | M28Ru 10 ppb 1500ml HNO3 in 50ml 27.10.2023 mtr | 16.158 | 16.192 | 11.429 | 11.805 | 11.795 | 11.847 | 11.671 | 11.720 | 11.141 | 11.218 | 11.591 | 12.858 | 12.883
26 |  |  | 1 | 16.189 | 16.125 | 11.426 | 11.767 | 11.881 | 11.869 | 11.679 | 11.714 | 11.188 | 11.242 | 11.604 | 12.908 | 12.946
26 |  |  | 2 | 16.177 | 16.315 | 11.539 | 11.911 | 11.714 | 12.016 | 11.745 | 11.808 | 11.225 | 11.312 | 11.628 | 12.935 | 12.945
26 |  |  | 3 | 16.188 | 16.095 | 11.409 | 11.769 | 11.847 | 11.783 | 11.630 | 11.725 | 11.090 | 11.156 | 11.580 | 12.802 | 12.817
26 |  |  | 4 | 16.080 | 16.235 | 11.344 | 11.772 | 11.738 | 11.717 | 11.631 | 11.634 | 11.063 | 11.163 | 11.553 | 12.787 | 12.825
|  |  | Mean: | 16.158 | 16.192 | 11.429 | 11.805 | 11.795 | 11.847 | 11.671 | 11.720 | 11.141 | 11.218 | 11.591 | 12.858 | 12.883
|  |  | RSD [%]: | 0.3 | 0.6 | 0.7 | 0.6 | 0.7 | 1.1 | 0.5 | 0.6 | 0.7 | 0.7 | 0.3 | 0.6 | 0.6
|  |  | SD: | 0.1 | 0.1 | 0.1 | 0.1 | 0.1 | 0.1 | 0.1 | 0.1 | 0.1 | 0.1 | 0.0 | 0.1 | 0.1
No | Time | Sample Type | Label | 56Fe (mp_KED) [ppb] | 57Fe (mp_KED) [ppb] | 59Co (mp_KED) [ppb] | 60Ni (mp_KED) [ppb] | 61Ni (mp_KED) [ppb] | 62Ni (mp_KED) [ppb] | 63Cu (mp_KED) [ppb] | 65Cu (mp_KED) [ppb] | 95Mo (mp_KED) [ppb] | 97Mo (mp_KED) [ppb] | 55Mn (mp_KED) [ppb] | 53Cr (mp_KED) [ppb] | 52Cr (mp_KED) [ppb]
27 | 21-Dec-23 15:22:21 | UNKNOWN | Rinse HNO3 2% | 0.023 | 0.026 | -0.002 | 0.008 | 0.013 | 0.006 | 0.026 | 0.025 | 0.134 | 0.133 | 0.012 | 0.002 | -0.002
27 |  |  | 1 | 0.022 | 0.012 | -0.002 | 0.007 | 0.014 | 0.007 | 0.026 | 0.024 | 0.125 | 0.124 | 0.013 | 0.005 | -0.002
27 |  |  | 2 | 0.022 | 0.038 | -0.002 | 0.007 | 0.013 | 0.004 | 0.025 | 0.025 | 0.136 | 0.137 | 0.012 | 0.001 | -0.002
27 |  |  | 3 | 0.022 | 0.024 | -0.002 | 0.009 | 0.011 | 0.005 | 0.028 | 0.025 | 0.137 | 0.138 | 0.012 | 0.001 | -0.002
27 |  |  | 4 | 0.024 | 0.030 | -0.002 | 0.008 | 0.014 | 0.008 | 0.025 | 0.025 | 0.138 | 0.135 | 0.013 | 0.002 | -0.001
|  |  | Mean: | 0.023 | 0.026 | -0.002 | 0.008 | 0.013 | 0.006 | 0.026 | 0.025 | 0.134 | 0.133 | 0.012 | 0.002 | -0.002
|  |  | RSD [%]: | 4.5 | 42.1 | 7.8 | 9.6 | 8.8 | 29.3 | 5.3 | 3.0 | 4.6 | 4.8 | 5.2 | 100.7 | 25.2
|  |  | SD: | 0.0 | 0.0 | 0.0 | 0.0 | 0.0 | 0.0 | 0.0 | 0.0 | 0.0 | 0.0 | 0.0 | 0.0 | 0.0
No | Time | Sample Type | Label | 56Fe (mp_KED) [ppb] | 57Fe (mp_KED) [ppb] | 59Co (mp_KED) [ppb] | 60Ni (mp_KED) [ppb] | 61Ni (mp_KED) [ppb] | 62Ni (mp_KED) [ppb] | 63Cu (mp_KED) [ppb] | 65Cu (mp_KED) [ppb] | 95Mo (mp_KED) [ppb] | 97Mo (mp_KED) [ppb] | 55Mn (mp_KED) [ppb] | 53Cr (mp_KED) [ppb] | 52Cr (mp_KED) [ppb]
28 | 21-Dec-23 15:27:28 | UNKNOWN | pure water | -0.082 | -0.066 | -0.002 | 0.851 | 0.870 | 0.839 | 0.274 | 0.274 | 0.008 | 0.009 | 0.081 | -0.002 | -0.006
28 |  |  | 1 | -0.078 | -0.061 | -0.002 | 0.844 | 0.882 | 0.848 | 0.271 | 0.265 | 0.009 | 0.008 | 0.081 | -0.002 | -0.006
28 |  |  | 2 | -0.078 | -0.065 | -0.002 | 0.838 | 0.860 | 0.824 | 0.270 | 0.271 | 0.009 | 0.010 | 0.081 | -0.002 | -0.005
28 |  |  | 3 | -0.085 | -0.066 | -0.002 | 0.847 | 0.853 | 0.837 | 0.279 | 0.277 | 0.006 | 0.008 | 0.081 | 0.000 | -0.006
28 |  |  | 4 | -0.087 | -0.074 | -0.002 | 0.873 | 0.884 | 0.846 | 0.277 | 0.282 | 0.008 | 0.010 | 0.081 | -0.005 | -0.006
|  |  | Mean: | -0.082 | -0.066 | -0.002 | 0.851 | 0.870 | 0.839 | 0.274 | 0.274 | 0.008 | 0.009 | 0.081 | -0.002 | -0.006
|  |  | RSD [%]: | 5.6 | 8.0 | 9.3 | 1.8 | 1.8 | 1.3 | 1.7 | 2.7 | 17.0 | 12.2 | 0.4 | 80.3 | 1.6
|  |  | SD: | 0.0 | 0.0 | 0.0 | 0.0 | 0.0 | 0.0 | 0.0 | 0.0 | 0.0 | 0.0 | 0.0 | 0.0 | 0.0